## supA
Alloy | Phase
AlAuCoCrCuNi | FCC+IM
AlCoCrCu0.5Fe | FCC+IM
AlCoCrCuFe | FCC+IM
AlCoCrCuFeMnNi | FCC+IM
Al0.125CoCrCuFeMnNiTiV | BCC+FCC
Al0.25CoCrCuFeMnNiTiV | BCC
Al0.67CoCrCuFeMnNiTiV | BCC+IM
AlCoCrCuFeMo0.2Ni | BCC+FCC
Al0.25CoCrCu0.75FeNi | FCC
Al0.3CoCrCuFeNi | FCC
Al0.5CoCrCu0.5FeNi | FCC
Al0.5CoCrCu0.5FeNi2 | FCC+IM
Al0.5CoCrCuFeNi | FCC
Al0.75CoCrCu0.25FeNi | BCC+FCC
Al0.8CoCrCuFeNi | BCC+FCC
AlCo0.5CrCu0.5FeNi | IM
AlCo0.5CrCuFeNi | BCC+FCC+IM
AlCoCr0.5Cu0.5FeNi | BCC+FCC+IM
AlCoCr0.5CuFeNi | BCC+FCC+IM
AlCoCrCu0.25FeNi | BCC
AlCoCrCu0.5Fe0.5Ni | BCC+FCC
AlCoCrCu0.5FeNi1.5 | BCC+FCC
AlCoCrCu0.5FeNi2 | BCC+FCC
AlCoCrCu0.5FeNi2.5 | BCC+IM
AlCoCrCu0.5FeNi3 | IM
AlCoCrCu0.5Fe1.5Ni | FCC+IM
AlCoCrCu0.5Fe2Ni | FCC+IM
AlCoCrCuFe0.5Ni | BCC+FCC+IM
AlCoCrCuFeNi0.5 | BCC+FCC+IM
AlCoCrCuFeNi | BCC+FCC
AlCoCr1.5Cu0.5FeNi | BCC+FCC
AlCoCr2Cu0.5FeNi | FCC+IM
AlCo1.5CrCu0.5FeNi | FCC+IM
AlCo2CrCu0.5FeNi | BCC+FCC
AlCo3CrCu0.5FeNi | BCC+FCC
AlCo3.5CrCu0.5FeNi | FCC
Al1.3CoCrCuFeNi | FCC+IM
Al1.4Co0.9Cr1.4Cu0.5Fe0.9Ni | BCC+IM
Al1.5CoCrCu0.5FeNi | IM
Al1.5CoCrCuFeNi | FCC+IM
Al1.8CoCrCuFeNi | FCC+IM
Al2CoCrCu0.5FeNi | IM
Al2CoCrCuFeNi | BCC+FCC
Al2.3CoCrCuFeNi | FCC+IM
Al2.5CoCrCuFeNi | FCC+IM
Al2.8CoCrCuFeNi | IM
Al3CoCrCuFeNi | IM
AlCoCrCu0.5FeNiSi | AM
AlCoCrCuFeNiSi | BCC+FCC
Al0.25CoCrCu0.75FeNiTi0.5 | FCC
Al0.5CoCrCu0.5FeNiTi0.5 | BCC+FCC
Al0.5CoCrCuFeNiTi0.2 | FCC
Al0.5CoCrCuFeNiTi0.4 | BCC+FCC
Al0.5CoCrCuFeNiTi0.6 | BCC+FCC
Al0.5CoCrCuFeNiTi0.8 | BCC+FCC+IM
Al0.5CoCrCuFeNiTi | BCC+FCC+IM
Al0.5CoCrCuFeNiTi1.2 | BCC+FCC+IM
Al0.5CoCrCuFeNiTi1.4 | BCC+FCC+IM
Al0.5CoCrCuFeNiTi1.6 | BCC+FCC+IM
Al0.5CoCrCuFeNiTi1.8 | BCC+FCC+IM
Al0.5CoCrCuFeNiTi2.0 | BCC+FCC+IM
Al0.75CoCrCu0.25FeNiTi0.5 | BCC
AlCoCrCu0.25FeNiTi0.5 | BCC
AlCoCrCu0.5FeNiTi0.5 | BCC
AlCoCrCuFeNiTi | BCC+FCC+IM
Al0.125CoCrCuFeNiTiMnV | BCC+FCC
Al0.25CoCrCuFeNiTiMnV | BCC
Al0.67CoCrCuFeNiTiMnV | BCC+IM
AlCoCrCuFeNiTiV | BCC+FCC
Al0.5CoCrCuFeNiV0.2 | FCC
Al0.5CoCrCuFeNiV0.4 | BCC+FCC
Al0.5CoCrCuFeNiV0.6 | BCC+FCC+IM
Al0.5CoCrCuFeNiV0.8 | BCC+FCC+IM
Al0.5CoCrCuFeNiV | BCC+FCC+IM
Al0.5CoCrCuFeNiV1.2 | BCC+FCC
Al0.5CoCrCuFeNiV1.4 | BCC+FCC
Al0.5CoCrCuFeNiV1.6 | BCC+FCC
Al0.5CoCrCuFeNiV1.8 | BCC+FCC
Al0.5CoCrCuFeNiV2 | BCC+FCC
AlCoCrCuFeNiV | BCC+FCC
AlCoCrCu0.5Ni | BCC+FCC+IM
AlCoCrCuNi | BCC+FCC
AlCoCrCuNiTi | BCC+FCC
AlCoCrCuNiTiY0.5 | BCC+FCC+IM
AlCoCrCuNiTiY0.8 | BCC+IM
AlCoCrCuNiTiY | BCC+IM
Al0.02CoCrFeMnNi | FCC
Al0.03CoCrFeMnNi | FCC
Al0.04CoCrFeMnNi | FCC
Al0.08CoCrFeMnNi | FCC
Al0.09CoCrFeMnNi | BCC+FCC+IM
Al0.10CoCrFeMnNi | BCC+FCC+IM
Al0.11CoCrFeMnNi | BCC+FCC+IM
Al0.12CoCrFeMnNi | BCC+FCC+IM
Al0.14CoCrFeMnNi | BCC+FCC+IM
Al0.15CoCrFeMnNi | BCC+FCC+IM
Al0.16CoCrFeMnNi | BCC+IM
Al0.18CoCrFeMnNi | BCC+IM
Al0.19CoCrFeMnNi | BCC+IM
Al0.25CoCrFeMnNi | BCC+IM
Al0.4CoCrFeMnNiV | IM
AlCo0.5Cr0.5Fe0.5MnNiV0.5 | BCC
AlCo0.5Cr0.5Fe0.5MnNiV | BCC
AlCo1.5Cr2Fe1.5Mn2NiV | IM
Al0.3CoCrFeMo0.1Ni | FCC
AlCo0.5CrFeMo0.5Ni | BCC+IM
AlCoCr0.5FeMo0.5Ni | IM
AlCoCrFe0.6Mo0.5Ni | IM
AlCoCrFeMo0.1Ni | BCC
AlCoCrFeMo0.2Ni | BCC+IM
AlCoCrFeMo0.3Ni | BCC+IM
AlCoCrFeMo0.4Ni | BCC+IM
AlCoCrFeMo0.5Ni | BCC+IM
AlCoCrFe1.5Mo0.5Ni | BCC+IM
AlCoCrFe2Mo0.5Ni | BCC+IM
AlCoCr1.5FeMo0.5Ni | IM
AlCoCr2FeMo0.5Ni | IM
AlCo1.5CrFeMo0.5Ni | BCC+IM
AlCo2CrFeMo0.5Ni | BCC+FCC+IM
AlCoCrFeNb0.1Ni | BCC
AlCoCrFeNb0.25Ni | BCC+IM
AlCoCrFeNb0.5Ni | BCC+IM
AlCoCrFeNb0.75Ni | BCC+IM
Al0.1CoCrFeNi | FCC
Al0.25CoCrFeNi | FCC
Al0.3CoCrFeNi | FCC
Al0.3CoCr2FeNi | BCC+FCC+IM
Al0.375CoCrFeNi | FCC
Al0.44CoCrFeNi | FCC+IM
Al0.5CoCrFeNi | BCC+FCC
Al0.7CoCrFeNi | BCC+FCC+IM
Al0.75CoCrFeNi | BCC+FCC
Al0.8CoCrFeNi | BCC+FCC+IM
Al0.875CoCrFeNi | BCC+FCC
Al0.9CoCrFeNi | BCC+IM
AlCoCrFeNi2.1 | FCC+IM
AlCoCr2FeNi | IM
Al1.2CoCrFeNi | BCC+IM
Al1.25CoCrFeNi | BCC
Al1.5CoCrFeNi | BCC
Al1.8CoCrFeNi | BCC+IM
Al2CoCrFeNi | BCC
Al2.08CoCrFeNi | BCC+IM
Al2.5CoCrFeNi | BCC
Al3CoCrFeNi | IM
AlCoCrFeNiSi0.2 | BCC
AlCoCrFeNiSi0.4 | BCC
AlCoCrFeNiSi0.6 | BCC+IM
AlCoCrFeNiSi0.8 | BCC+IM
AlCoCrFeNiSi | BCC+IM
Al0.2Co1.5CrFeNi1.5Ti0.5 | FCC
Al0.2Co1.5CrFeNi1.5Ti | FCC
Al0.3CoCrFeNiTi0.1 | FCC
Al0.3CoCrFeNiTi0.2 | FCC+IM
Al0.5CoCrFeNiTi | BCC+IM
Al0.6CoCrFeNiTi0.4 | FCC+IM
AlCoCrFeNiTi0.6 | BCC
AlCoCrFeNiTi0.7 | BCC+IM
AlCoCrFeNiTi | BCC+IM
AlCoCrFeNiTi1.5 | BCC+IM
AlCo1.5CrFeNiTi0.5 | BCC+FCC
AlCo2CrFeNiTi0.5 | BCC+FCC
AlCo3CrFeNiTi0.5 | BCC+FCC
Al1.5CoCrFeNiTi | BCC
Al0.43CoCr0.29NiSi0.14 | FCC+IM
Al0.8CoCrNiSi0.2 | BCC+IM
AlCo0.2CuFeNi | FCC+IM
AlCo0.5CuFeNi | FCC+IM
AlCoCu0.5FeNi | BCC+FCC
AlCoCuFeNi | BCC+FCC
AlCo1.5CuFeNi | FCC+IM
AlCo2CuFeNi | FCC+IM
AlCo3CuFeNi | FCC
AlCoCuFeNiSi | BCC+FCC
AlCoCuFeNiTi | BCC+FCC
AlCoCuFeNiZr | FCC+IM
AlCoCuNi | BCC+FCC
AlCoCuNiTiZn | BCC+FCC
AlCoFeMo0.5Ni | IM
Al0.25CoFeNi | FCC
Al0.5CoFeNi | FCC+IM
Al0.75CoFeNi | FCC+IM
AlCoFeNi | IM
Al0.6CoFeNiTi0.4 | BCC+FCC
AlCoFeNiTi | BCC
Al0.3CrCuFeMnNi | BCC+FCC
Al0.5CrCuFeMnNi | BCC+FCC
Al0.8CrCuFeMnNi | BCC+FCC
Al0.8CrCuFeMn1.5Ni | BCC
Al0.8CrCuFe1.5MnNi | BCC+FCC
Al0.8CrCu1.5FeMnNi | BCC+FCC
AlCrCuFeMnNi | BCC
Al0.2CrCuFeNi | FCC
Al0.2CrCuFeNi2 | FCC
Al0.4CrCuFeNi | FCC
Al0.4CrCuFeNi2 | FCC
Al0.5CrCuFeNi | FCC
Al0.6CrCuFeNi2 | FCC
Al0.7CrCuFeNi | FCC
Al0.8CrCuFeNi | BCC+FCC
Al0.8CrCuFeNi2 | FCC
Al0.9CrCuFeNi | BCC+FCC+IM
AlCrCu0.5FeNi | BCC+IM
AlCrCuFeNi0.6 | FCC+IM
AlCrCuFeNi0.8 | FCC+IM
AlCrCuFeNi | FCC+IM
AlCrCuFeNi1.2 | FCC+IM
AlCrCuFeNi1.4 | FCC+IM
AlCrCuFeNi2 | BCC+FCC
Al1.2CrCuFeNi | BCC+FCC+IM
Al1.2CrCuFeNi2 | BCC+FCC
Al1.5CrCuFeNi | BCC+IM
Al1.8CrCuFeNi | BCC+IM
Al2.0CrCuFeNi | BCC+IM
Al2.2CrCuFeNi | BCC+IM
Al2.5CrCuFeNi | BCC+IM
AlCr0.5CuFeNiTi | FCC+IM
AlCr1.5CuFeNiTi | FCC+IM
AlCr2CuFeNiTi | FCC+IM
AlCr3CuFeNiTi | FCC+IM
Al0.3CrFe1.5MnNi0.5 | BCC+FCC
Al0.3CrFe1.5MnNi0.6 | BCC+FCC+IM
Al0.3CrFe1.5MnNi0.7 | BCC+FCC+IM
Al0.3CrFe1.5MnNi0.8 | BCC+FCC+IM
Al0.3CrFe1.5MnNi0.9 | BCC+FCC
Al0.3CrFe1.5MnNi0.10 | BCC+FCC+IM
Al0.5CrFe1.5MnNi0.5 | BCC
Al0.5CrFe1.5MnNi0.6 | BCC+IM
Al0.5CrFe1.5MnNi0.7 | BCC+IM
Al0.5CrFe1.5MnNi0.8 | BCC+IM
Al0.5CrFe1.5MnNi0.9 | BCC
Al0.5CrFe1.5MnNi0.10 | BCC+IM
Al0.8CrFe1.5MnNi0.5 | BCC
Al0.8CrFe1.5MnNi0.6 | BCC
Al1.2CrFe1.5MnNi0.5 | BCC
Al1.2CrFe1.5MnNi0.6 | BCC+IM
AlCrFeMo0.2Ni | BCC+IM
AlCrFeMo0.5Ni | BCC+IM
AlCrFeMo0.8Ni | IM
AlCrFeMoNi | IM
Al0.15CrFe1.5Ni0.5 | BCC
Al0.2CrFe1.5Ni0.5 | BCC
Al0.3CrFe1.5Ni0.5 | IM
Al0.4CrFe1.5Ni0.5 | IM
AlCrFeNi | BCC+IM
Al0.5CrFeNiTiV | IM
CoCrCuFeMn | FCC
CoCrCuFeMnNi | FCC
CoCrCuFeMnNiTiV | BCC+FCC+IM
CoCrCu0.5FeNi | FCC
CoCrCuFeNi | FCC
CoCrCuFeNiTi0.5 | FCC
CoCrCuFeNiTi0.6 | FCC
CoCrCuFeNiTi0.8 | FCC+IM
CoCrCuFeNiTi | FCC+IM
CoCrFeGeMnNi | BCC+FCC
Co0.25Cr0.25FeMn | FCC
CoCrFeMnNbNi | FCC
Co0.5CrFeMn1.5Ni | FCC+IM
CoCr0.4Fe8Mn5.4Ni5.2 | FCC
CoCr0.4Fe8Mn5.4Ni5.3 | FCC
CoCr0.4Fe8Mn5.4Ni5.4 | FCC
CoCr0.75FeMn0.75Ni | FCC
CoCrFe0.5Mn0.5Ni1.5 | FCC
CoCrFeMnNi | FCC
CoCr1.25FeMn0.25Ni | FCC
CoCr1.3FeMnNi0.7 | FCC
CoCr1.3FeMnNi0.8 | FCC
CoCr1.3FeMnNi0.9 | FCC+IM
CoCr1.3FeMnNi0.10 | FCC+IM
Co1.4CrFeMnNi | FCC
Co1.5Cr0.5FeMn0.5Ni | FCC
CoCrFeMnNiTi | BCC+FCC
CoCrFeMnNiV0.25 | FCC
CoCrFeMnNiV0.26 | FCC+IM
CoCrFeMnNiV0.6 | FCC+IM
CoCrFeMnNiV0.75 | FCC+IM
CoCrFeMnNiV0.76 | FCC+IM
CoCrFeMnNiV | FCC+IM
CoCrFeMo0.3Ni | FCC
CoCrFeMo0.5Ni | FCC+IM
CoCrFeMo0.85Ni | FCC+IM
Co1.5CrFeMo0.1Ni1.5Ti0.5 | FCC
Co1.5CrFeMo0.5Ni1.5Ti0.5 | FCC+IM
Co1.5CrFeMo0.8Ni1.5Ti0.5 | FCC+IM
CoCrFeNb0.103Ni | FCC+IM
CoCrFeNb0.155Ni | FCC+IM
CoCrFeNb0.206Ni | FCC+IM
CoCrFeNb0.309Ni | FCC+IM
CoCrFeNb0.412Ni | FCC+IM
CoCrFeNi | FCC
CoCr2FeNi | FCC+IM
CoCrFeNiPd | FCC
CoCrFeNiPd2 | FCC
Co0.5CrFeNiTi0.5 | FCC+IM
CoCrFeNiTi | BCC+FCC+IM
Co1.5CrFeNi1.5Ti0.5 | FCC
Co1.5CrFeNi1.5Ti | FCC+IM
CoCrMnNi | FCC
CoCrMnNiV | FCC+IM
CoCuFeMnNi | FCC
CoCuFeMnNiSn0.03 | FCC
CoCuFeMnNiSn0.05 | FCC+IM
CoCuFeMnNiSn0.08 | FCC+IM
CoCuFeMnNiSn0.1 | FCC+IM
CoCuFeMnNiSn0.2 | FCC+IM
CoCuFeNi | FCC
CoCuFeNiSn0.04 | FCC+IM
CoCuFeNiSn0.05 | FCC+IM
CoCuFeNiSn0.07 | FCC+IM
CoCuFeNiSn0.1 | FCC+IM
CoCuFeNiSn0.2 | FCC+IM
CoCuFeNiSn0.5 | FCC+IM
CoCuFeNiTi | FCC
CoCuFeNiV | FCC
CoFeMnMoNi | FCC+IM
CoFeMnNi | FCC
CoFeMnNiV | FCC+IM
CoFeMnTi0.5VZr | IM
CoFeMnTiV0.4Zr | IM
CoFeMnTiV0.7Zr | IM
CoFeMnTiVZr0.4 | IM
CoFeMnTiVZr0.7 | IM
CoFeMnTiVZr | IM
CoFeMnTiVZr1.3 | IM
CoFeMnTiVZr1.6 | IM
CoFeMnTiVZr2 | IM
CoFeMnTiVZr2.3 | IM
CoFeMnTiVZr2.6 | IM
CoFeMnTiVZr3 | IM
CoFeMnTiV1.3Zr | IM
CoFeMnTiV1.6Zr | IM
CoFeMnTiV2Zr | IM
CoFeMnTiV2.3Zr | IM
CoFeMnTiV2.6Zr | IM
CoFeMnTiV3Zr | IM
CoFeMnTi1.5VZr | IM
CoFeMnTi2VZr | IM
CoFeMnTi2.5VZr | IM
CoFeNiTi | FCC
Cr0.5CuFeMn0.5Ni | FCC
Cr0.5CuFeMnNi0.5 | BCC+FCC
CrCu0.5FeMnNi | FCC
CrCuFe0.5Mn0.5Ni | BCC+FCC
CrCuFe0.5MnNi0.5 | BCC+FCC
CrCuFeMnNi | BCC+FCC
CrCuFeMn2Ni2 | FCC
Cr2CuFe2MnNi | BCC+FCC
Cr0.66FeMnNi | FCC
CrFe1.5MnNi0.5 | BCC+IM
CrFe1.5MnNi0.6 | FCC+IM
CrFe1.5MnNi0.7 | FCC+IM
CrFeMnNiTi | BCC+IM
AlCrMoSiTi | IM
Al0.4Hf0.6NbTaTiZr | BCC
AlMo0.5NbTa0.5TiZr | BCC
Al0.25NbTaTiV | BCC
Al0.5NbTaTiV | BCC
AlNbTaTiV | BCC
Al0.3NbTa0.8Ti1.4V0.2Zr1.3 | BCC
Al0.5NbTa0.8Ti1.5V0.2Zr | BCC
Al0.3NbTaTi1.4Zr1.3 | BCC
AlNb1.5Ta0.5Ti1.5Zr0.5 | BCC
CrMo0.5NbTa0.5TiZr | BCC+IM
CrNbTiVZr | BCC+IM
CrNbTiZr | BCC+IM
HfNbTaTiZr | BCC
HfNbTiZr | BCC
MoNbTaVW | BCC
MoNbTaW | BCC
MoNbTiV0.25Zr | BCC
MoNbTiV0.5Zr | BCC
MoNbTiV0.75Zr | BCC
MoNbTiV1.5Zr | BCC
MoNbTiV2Zr | BCC
MoNbTiV3Zr | BCC
MoNbTiVZr | BCC
NbTaTiV | BCC
NbTiVZr | BCC
NbTiV2Zr | BCC
AlCu0.5Li0.5MgSn0.2 | IM
AlCu0.2Li0.5MgZn0.5 | IM
Al16CuLiMgZn | FCC+IM
AlLi0.5MgSn0.2Zn0.5 | FCC+IM
AlLiMgSnZn | FCC+HCP+IM
Al16LiMgSnZn | FCC+IM
DyGdLuTbTm | HCP
DyGdLuTbY | HCP
Al0.5B0.2CoCrCuFeNi | FCC+IM
Al0.5B0.6CoCrCuFeNi | FCC+IM
Al0.5BCoCrCuFeNi | IM
BeCuNiTiVZr | IM
CoCrNi | FCC
CoCuHfTiZr | IM
CoFeNi | FCC
CoFeNiSi0.25 | FCC
CoFeNiSi0.5 | FCC+IM
CoFeNiSi0.75 | FCC+IM
CoMnNi | FCC
CrFeNi | FCC
FeMnNi | FCC
MoPdRhRu | HCP
MoRhRu | HCP
CuHfNiTiZr | AM
CuFeHfTiZr | AM

## SupB
Alloy | Phase
Al0.1CoCrFeNi | FCC
Al0.25CoCrFeNi | FCC
Al0.3CoCrFeMnNi | FCC
Al0.3CoCrFeNi | FCC
Al0.4CoFeNiSi0.4 | BCC+FCC
Al0.5CoCrFeNi | BCC+FCC
Al0.6CoFeNiTi0.4 | BCC+FCC
Al7.5Co25Cu17.5Fe25Ni25 | FCC
AlCoCrCuFe | BCC
AlCoCrCuFeNi | BCC+FCC
AlCoCrCuFeZn | FCC
AlCoCrCuNi | BCC+FCC
AlCoCrCuNiFeZn | BCC
AlCoCrFeMnNi | FCC
AlCoCuZnNi | BCC+FCC
AlCoFeMoNiTi | BCC
AlCrCrFeMgNi4.75 | BCC+FCC
AlCrCuFeMg1 | BCC+IM
AlCrCuFeMnW | BCC+FCC+IM
AlCrCuFeNiZn | BCC+FCC
AlCrFeMnV | BCC
AlCrFeNiZn | BCC+FCC
AlCrFeTi | BCC
AlCrFeTiZn | BCC
AlCrFeTiZnCu | BCC
AlCrMoNbZr | BCC
AlFeTi | BCC
Al1CoCrCuFeNi | BCC+FCC
AlCoCrCuFeNi | BCC+FCC
Al1CoCrFeNiMn | BCC+FCC+IM
Co0.5CrFeNiTi0.5 | BCC+FCC
CoCrCuFeNiAlTiMnVMo | BCC+FCC
CoCrCuFeNiNb | FCC
CoCrFeMn0.5NiTi0.5 | BCC
CoCrFeMnNi | FCC
CoCrFeMnNiTi0.1 | FCC
CoCrNi | FCC
CoCuNi | BCC
CoCuNiZn | FCC
CoCuNiZnAl | FCC
CoCuNiZnAlTi | BCC+FCC
CoFeNiTi | FCC
CrCoFeMnNi | FCC
CrCoFeNi | FCC
CrCuFeTiZn | BCC+FCC
CrNbTiVZn | FCC
CrNiTiZrV | HCP+IM
AlTiVNb | BCC
NbMoTaW | BCC
NbMoTaWVTi | BCC+FCC
TiVZrNbHf | FCC
TiZrNbHfTa | BCC
AlCoCrCuFeMnNi | BCC+FCC
Al20Li20Mg10Sc20Ti30 | FCC+HCP
CuAgAuPtPd | FCC
CoCrCuFeNiAlTiZnVMo | BCC+FCC
Al0.5CoCrCuFeNi | FCC
Al2CoCrCuFeNi | BCC+FCC
AlCrCuFeMn | BCC+FCC
AlCrCuFeMnW0.05 | BCC+FCC
AlCrCuFeMnW0.1 | BCC+FCC
AlCrCuFeMnW0.5 | BCC+FCC
MoNbTaW | BCC
CsOsReRu | HCP
CoFeNiMn | BCC+FCC
CoFeNiCu | BCC+FCC
CoFeNiCr | BCC+FCC

## Gorsse
Alloy | Phase
CoFeNiSi0.25 | FCC
CoFeNiSi0.5 | FCC+IM
CoFeNiSi0.75 | FCC+IM
Al0.25CoFeNi | FCC
Al0.5CoFeNi | BCC+FCC
Al0.75CoFeNi | BCC+FCC
CoCrFeNi | FCC
CoCrFeMo0.5Ni | FCC+IM
CoCrFeNb0.103Ni | FCC+IM
CoCrFeNb0.155Ni | FCC+IM
CoCrFeNb0.206Ni | FCC+IM
CoCrFeNb0.309Ni | FCC+IM
CoCrFeNb0.412Ni | FCC+IM
Co1.5CrFeNi1.5Ti0.5 | FCC
Co1.5CrFeNi1.5Ti | FCC+IM
Al0.25CoCrFeNi | FCC
Al0.375CoCrFeNi | FCC
Al0.5CoCrFeNi | BCC+FCC
Al0.7Co0.3CrFeNi | BCC+FCC+IM
Al0.75CoCrFeNi | BCC+FCC
Al0.875CoCrFeNi | BCC+FCC
Al1.25CoCrFeNi | BCC
Al1.5CoCrFeNi | BCC
Al2CoCrFeNi | BCC
Al2.5CoCrFeNi | BCC
Al3CoCrFeNi | BCC
Al0.5CoCrFeMo0.5Ni | FCC+IM
AlCo0.5CrFeMo0.5Ni | BCC+IM
AlCoCrFe0.5Mo0.5Ni | BCC+IM
AlCoCrFe0.6Mo0.5Ni | BCC+IM
AlCoCrFeMo0.1Ni | BCC
AlCoCrFeMo0.2Ni | BCC+IM
AlCoCrFeMo0.3Ni | BCC+IM
AlCoCrFeMo0.4Ni | BCC+IM
AlCoCrFeMo0.5Ni0.5 | BCC+IM
AlCoCrFeMo0.5Ni | BCC+IM
AlCoCrFeMo0.5Ni1.5 | BCC+FCC+IM
AlCoCrFeMo0.5Ni2 | BCC+FCC+IM
AlCo1.5CrFeMo0.5Ni | BCC+IM
AlCo2CrFeMo0.5Ni | BCC+FCC+IM
AlCoCrFe1.5Mo0.5Ni | BCC+IM
AlCoCrFe2Mo0.5Ni | BCC+IM
Al1.5CoCrFeMo0.5Ni | BCC+IM
Al2CoCrFeMo0.5Ni | BCC
AlCoCrFeNb0.1Ni | BCC
AlCoCrFeNb0.25Ni | BCC+IM
AlCoCrFeNb0.5Ni | BCC+IM
AlCoCrFeNb0.75Ni | BCC+IM
AlCoCrFeNiSi0.2 | BCC
AlCoCrFeNiSi0.4 | BCC
AlCoCrFeNiSi0.6 | BCC
AlCoCrFeNiSi0.8 | BCC+IM
AlCoCrFeNiSi | BCC+IM
Al0.2Co1.5CrFeNi1.5Ti0.5 | FCC
Al0.2Co1.5CrFeNi1.5Ti | FCC+IM
Al0.5CoCrFeNiTi | BCC+IM
AlCoCrFeNiTi1.5 | BCC+IM
Al1.5CoCrFeNiTi | BCC
Al2CoCrFeNiTi | BCC
CoCrFeMnNi | FCC
CoCrFeMnNiV0.25 | FCC
CoCrFeMnNiV0.5 | FCC
CoCrFeMnNiV0.75 | FCC+IM
CoCrFeMnNiV1.0 | FCC+IM
Al0.10CoCrFeMnNi | FCC
Al0.20CoCrFeMnNi | FCC
Al0.38CoCrFeMnNi | FCC
Al0.43CoCrFeMnNi | BCC+FCC
Al0.49CoCrFeMnNi | BCC+FCC
Al0.56CoCrFeMnNi | BCC+FCC
Al0.62CoCrFeMnNi | BCC+FCC
Al0.68CoCrFeMnNi | BCC+FCC
Al0.75CoCrFeMnNi | BCC+FCC
Al0.81CoCrFeMnNi | BCC+FCC
Al0.88CoCrFeMnNi | BCC+FCC
Al0.95CoCrFeMnNi | BCC+FCC
Al1.25CoCrFeMnNi | BCC
CoCrNi | FCC
CoMnNi | FCC
FeMnNi | FCC
CoCrMnNi | FCC
CoFeMnNi | FCC
Al0.5CrFe1.5MnNi0.5 | BCC
Al0.3CrFe1.5MnNi0.5 | BCC+FCC
AlCoCrFeMo0.5 | BCC+IM
AlCrFeNi | BCC
AlCrFeNiMo0.2 | BCC
AlCrFeNiMo0.5 | BCC
AlCrFeNiMo0.8 | BCC+IM
AlCrFeNiMo | BCC+IM
CoCrCuFe | FCC
Al0.3CoCrCuFe | FCC
Al0.5CoCrCuFe | FCC
Al0.8CoCrCuFe | BCC+FCC
AlCoCrCuFe | BCC+FCC
Al1.3CoCrCuFe | BCC+FCC
Al1.5CoCrCuFe | BCC+FCC
Al1.8CoCrCuFe | BCC+FCC
Al2.0CoCrCuFe | BCC+FCC
Al2.3CoCrCuFe | BCC+FCC
Al2.5CoCrCuFe | BCC+FCC
Al2.8CoCrCuFe | BCC
Al3.0CoCrCuFe | BCC
CoCrCu0.5FeNi | FCC
CoCrCuFeNi | FCC
CoCrCuFeNiTi0.5 | FCC
CoCrCuFeNiTi0.8 | FCC+IM
CoCrCuFeNiTi | FCC
Al0.25CoCrCu0.5FeNiTi0.5 | FCC
Al0.25CoCrCu0.75FeNiTi0.5 | FCC
Al0.3CoCrCuFeNi | FCC
Al0.5CoCrCuFeNi | FCC
Al0.8CoCrCuFeNi | BCC+FCC
AlCoCrCuFeNi | BCC+FCC
AlCoCrCuFeMnNi | BCC+FCC+IM
AlCoCrCuFeNiTi | BCC+FCC
AlCoCrCuFeNiV | BCC+FCC
Al1.3CoCrCuFeNi | BCC+FCC
Al1.5CoCrCuFeNi | BCC+FCC
Al1.8CoCrCuFeNi | BCC+FCC
Al2CoCrCuFeNi | BCC+FCC
Al2.3CoCrCuFeNi | BCC+FCC
Al2.5CoCrCuFeNi | BCC+FCC
Al2.8CoCrCuFeNi | BCC
Al3CoCrCuFeNi | BCC
Al0.5B0.2CoCrCuFeNi | BCC
Al0.5B0.6CoCrCuFeNi | BCC
Al0.5BCoCrCuFeNi | BCC
Al0.5CoCrCu0.5FeNiTi0.5 | BCC
Al0.5CoCrCuFeNiTi0.2 | FCC
Al0.5CoCrCuFeNiTi0.4 | FCC
Al0.5CoCrCuFeNiTi0.6 | BCC+FCC
Al0.5CoCrCuFeNiTi0.8 | BCC+FCC
Al0.5CoCrCuFeNiTi | BCC+FCC+IM
Al0.5CoCrCuFeNiTi1.2 | BCC+FCC+IM
Al0.5CoCrCuFeNiTi1.4 | BCC+FCC+IM
Al0.5CoCrCuFeNiTi1.6 | BCC+FCC+IM
Al0.5CoCrCuFeNiTi1.8 | BCC+FCC+IM
Al0.5CoCrCuFeNiTi2 | BCC+FCC+IM
Al0.5CoCrCuFeNiV0.2 | FCC
Al0.5CoCrCuFeNiV0.4 | BCC+FCC
Al0.5CoCrCuFeNiV0.6 | BCC+FCC+IM
Al0.5CoCrCuFeNiV0.8 | BCC+FCC+IM
Al0.5CoCrCuFeNiV1.0 | BCC+FCC+IM
Al0.5CoCrCuFeNiV1.2 | BCC
Al0.5CoCrCuFeNiV1.4 | BCC
Al0.5CoCrCuFeNiV1.6 | BCC
Al0.5CoCrCuFeNiV1.8 | BCC
Al0.5CoCrCuFeNiV2.0 | BCC
Al0.75CoCrCu0.25FeNiTi0.5 | BCC+FCC
AlCoCrCuNiTiY0.5 | IM
AlCoCrCuNiTiY0.8 | IM
AlCoCrCuNiTiY | IM
AlCoFeNi | BCC
AlCoFeNiTiVZr | BCC
CoCuFeNi | FCC
CoCuFeNiSn0.02 | FCC
CoCuFeNiSn0.04 | FCC+IM
CoCuFeNiSn0.05 | FCC+IM
CoCuFeNiSn0.07 | FCC+IM
CoCuFeNiSn0.1 | FCC+IM
CoCuFeNiSn0.2 | FCC+IM
CoCuFeNiSn0.5 | FCC+IM
AlCoCuFeNi | BCC+FCC
AlCoCuFeNbNi | IM
AlCoCuFeNiSi | BCC+FCC
AlCoCuFeNiTi | BCC+FCC
AlCoCuFeNiZr | BCC+FCC+IM
CoCuFeMnNi | FCC
CoCuFeMnNiSn0.03 | FCC
CoCuFeMnNiSn0.05 | FCC+IM
CoCuFeMnNiSn0.08 | FCC+IM
CoCuFeMnNiSn0.10 | FCC+IM
CoCuFeMnNiSn0.20 | FCC+IM
CrCuFeMnNi | BCC+FCC
CrCuFeMoNi | FCC
AlCrCuFeNi0.6 | BCC+FCC
AlCrCuFeNi0.8 | BCC+FCC
AlCrCuFeNi1.2 | BCC+FCC
AlCrCuFeNi1.4 | BCC+FCC
AlCrCuFeNi2 | BCC+FCC
Al0.2CrCuFeNi2 | FCC
Al0.4CrCuFeNi2 | FCC
Al0.6CrCuFeNi2 | FCC
Al0.8CrCuFeNi2 | FCC
Al1.2CrCuFeNi2 | BCC+FCC
AlCrCuFeNi | BCC+FCC
Al1.125CuFe0.75NiTi1.125 | FCC
Al22.5Cu20Fe15Ni20Ti22.5 | FCC
AlCuFeNiTi | FCC
AlCuNiTi | FCC
AlLi0.5MgSn0.2Zn0.5 | FCC+IM
AlLiMg0.5ScTi1.5 | FCC+HCP
AlLiMgSnZn | FCC+HCP+IM
Al8Li0.5Mg0.5Sn0.5Zn0.5 | FCC+IM
Al8Cu0.5Li0.5Mg0.5Zn0.5 | FCC+IM
AlCu0.2Li0.5MgZn0.5 | IM
AlCu0.5Li0.5MgSn0.2 | IM
AlCr0.5NbTiV | BCC
AlCrNbTiV | BCC+IM
AlCr1.5NbTiV | FCC+IM
Al0.4Hf0.6NbTaTiZr | BCC
Al0.3HfNbTaTiZr | BCC
Al0.5HfNbTaTiZr | BCC
Al0.75HfNbTaTiZr | BCC
AlMo0.5NbTa0.5TiZr | BCC
Al0.25MoNbTiV | BCC
Al0.5MoNbTiV | BCC
Al0.75MoNbTiV | BCC
AlMoNbTiV | BCC
Al0.25NbTaTiV | BCC
Al0.5NbTaTiV | BCC
AlNbTaTiV | BCC
Al0.3NbTa0.8Ti1.4V0.2Zr1.3 | BCC
Al0.5NbTa0.8Ti1.5V0.2Zr | BCC
Al0.3NbTaTi1.4Zr1.3 | BCC
AlNb1.5Ta0.5Ti1.5Zr0.5 | BCC
AlNbTiV | BCC
CrHfNbTiZr | BCC
CrMo0.5NbTa0.5TiZr | BCC+IM
CrNbTiVZr | BCC+IM
CrNbTiZr | BCC+IM
FeMoNiTiVZr | BCC+IM
Hf0.5Mo0.5NbTiZr | BCC+IM
Hf0.5Mo0.5NbSi0.1TiZr | BCC+IM
Hf0.5Mo0.5NbSi0.3TiZr | BCC+IM
Hf0.5Mo0.5NbSi0.5TiZr | BCC+IM
Hf0.5Mo0.5NbSi0.7TiZr | BCC+IM
Hf0.5Mo0.5NbSi0.9TiZr | BCC+IM
HfMo0.25NbTaTiZr | BCC
HfMo0.5NbTaTiZr | BCC
HfMo0.75NbTaTiZr | BCC
HfMoNbTaTiZr | BCC
HfMoTaTiZr | BCC
HfMoNbZrTi | BCC
HfNbSi0.5TiV | BCC+IM
HfNbSi0.5TiVZr | BCC+IM
HfNbTaZr | BCC
Hf0.5Nb0.5Ta0.5Ti1.5Zr | BCC
HfNbTaTiZr | BCC
HfNbTiVZr | BCC+IM
HfNbTiZr | BCC
MoNbTaV | BCC
MoNbTaVW | BCC
MoNbTaW | BCC
MoNbTiV | BCC
Mo0.3NbTiVZr | BCC
Mo0.5NbTiVZr | BCC
Mo0.7NbTiVZr | BCC
MoNbTiVZr | BCC
Mo1.3NbTiVZr | BCC
Mo1.5NbTiVZr | BCC
Mo1.7NbTiVZr | BCC
Mo2NbTiVZr | BCC
MoNbTiV0.25Zr | BCC
MoNbTiV0.50Zr | BCC
MoNbTiV0.75Zr | BCC
MoNbTiV1.0Zr | BCC
MoNbTiV1.5Zr | BCC
MoNbTiV2.0Zr | BCC
MoNbTiV3.0Zr | BCC
MoNbTiZr | BCC
NbTaTiV | BCC
NbTaVW | BCC
NbTaTiVW | BCC+HCP
NbTiV0.3Zr | BCC
NbTiV0.3Mo0.1 | BCC
NbTiV0.3Mo0.3 | BCC
NbTiV0.3Mo0.5 | BCC
NbTiV0.3Mo0.7 | BCC
NbTiV0.3Mo | BCC
NbTiV0.3Mo1.3 | BCC
NbTiV0.3Mo1.5 | BCC
NbTiVZr | BCC
NbTiV2Zr | BCC
CoFeNiV | FCC
CoFeMo0.2NiV | FCC+IM
CoFeMo0.4NiV | FCC+IM
CoFeMo0.6NiV | FCC+IM
CoFeMo0.8NiV | FCC+IM
CoFeMoNiV | FCC+IM
CoFeMoNi1.2V | FCC+IM
CoFeMoNi1.4V | FCC+IM
CoFeMoNi1.6V | FCC+IM
CoFeMoNi1.8V | FCC+IM
CoFeMoNi2V | FCC+IM
CoCrCuFeMnNiTiV | BCC+FCC+IM
Al11.1(CoCrCuFeMnNiTiV)88.9 | BCC+FCC
Al20(CoCrCuFeMnNiTiV)80 | BCC
Al40(CoCrCuFeMnNiTiV)60 | BCC+IM
AlFeNiTiVZr | BCC
(CuMnNi)75Zn25 | FCC
(CuMnNi)80Zn20 | FCC
(CuMnNi)90Al10 | FCC+IM
(CuMnNi)90Sn10 | FCC+IM
(CuMnNi)95Al5 | FCC
(CuMnNi)95Sn5 | FCC+IM
Ti0.25NbMoTaW | BCC
Ti0.5NbMoTaW | BCC
Ti0.75NbMoTaW | BCC
TiNbMoTaW | BCC
AlCrFeNiMo0.5Ti0.25 | BCC+IM
AlCrFeNiMo0.5Ti0.4 | BCC+IM
AlCrFeNiMo0.5Ti0.5 | BCC+IM
AlCrFeNiMo0.5Ti0.6 | BCC+IM
AlCrFeNiMo0.5Ti0.75 | BCC+IM

## Sheet4
Alloy | Phase
Al0.3NbTa0.8Ti1.4V0.2Zr1.3 | BCC
Al0.3NbTaTi1.4Zr1.3 | BCC
Al0.4Hf0.6NbTaTiZr | BCC
Al0.5CoCrCuFeNi | FCC
Al0.5NbTa0.8Ti1.5V0.2Zr | BCC
Al2CoCrCuFeNi | BCC
AlCoCrCuFeNi | BCC+FCC
AlCrMoNbTi | BCC
AlMo0.5NbTa0.5TiZr | BCC
AlNb1.5Ta0.5Ti1.5Zr0.5 | BCC
AlNbTiV | BCC
CrHfNbTiZr | BCC+IM
CrMo0.5NbTa0.5TiZr | BCC+IM
CrNbTiVZr | BCC+IM
CrNbTiZr | BCC+IM
HfMoNbTaTiZr | BCC
HfMoNbTiZr | BCC
HfMoTaTiZr | BCC
HfNbSi0.5TiV | BCC+IM
HfNbSi0.5TiVZr | BCC+IM
HfNbTaTiZr | BCC
HfNbTiVZr | BCC+IM
MoNbTaVW | BCC
MoNbTaW | BCC
NbTiV2Zr | BCC
NbTiVZr | BCC

## X. Yang2012
Alloy | Phase
CoCrFeNiAl | BCC
CoCrFeNiCu | FCC
CoCrFeNiCuAl0.3 | FCC
CoCrFeNiCuAl0.5 | FCC
CoCrFeNiCuAl0.8 | BCC+FCC
CoCrFeNiCuAl | BCC+FCC
CoCrFeNiCuAl1.3 | BCC+FCC
CoCrFeNiCuAl1.5 | BCC+FCC
CoCrFeNiCuAl1.8 | BCC+FCC
CoCrFeNiCuAl2 | BCC+FCC
CoCrFeNiCuAl2.3 | BCC
CoCrFeNiCuAl2.5 | BCC
CoCrFeNiCuAl2.8 | BCC
CoCrFeNiCuAl3 | BCC
CoCrFeNiCuAlSi | BCC+FCC
MnCrFeNiCuAl | BCC
CoCrFeNiMnGe | BCC+FCC
CoCrFeNiMn | FCC
CoCrFeNiMnCu | FCC
CoCrNiCu0.5Al | BCC
TiCoCrFeNiCuAlV | BCC+FCC
CoCrFeNiCu0.5 | FCC
CoCrNiCuAl | BCC+FCC
CoCuNiAl | BCC+FCC
CuNiAl | BCC+FCC
CuNi | FCC
Co0.5CrFeNiCuAl | BCC+FCC
CoCr0.5FeNiCuAl | BCC+FCC
CoCrFe0.5NiCuAl | BCC+FCC
CoCrFeNi0.5CuAl | BCC+FCC
CoCrFeNiCu0.5Al | BCC
Ti0.5CoCrFeNiCu | FCC
Ti0.5CoCrFeNiAl | BCC
TiCoCrFeNiAl | BCC
TiCr0.5FeNiCuAl | BCC+FCC
TiCrFeNiCuAl | BCC+FCC
TiCr1.5FeNiCuAl | BCC+FCC
TiCr2FeNiCuAl | BCC+FCC
TiCr3FeNiCuAl | BCC+FCC
TiCoCrFeNiCuAl | BCC+FCC
CoCrFeNiCuAlV | BCC+FCC
Ti0.5Co1.5CrFeNiAl | BCC+FCC
Ti0.5Co2CrFeNiAl | BCC+FCC
Ti0.5Co3CrFeNiAl | BCC+FCC
Ti0.5CoCrFeNiCu0.75Al0.25 | FCC
Ti0.5CoCeFeNiCu0.5Al0.5 | BCC+FCC
Ti0.5CoCrFeNiCu0.25Al0.75 | BCC
CoCrFeNiCu0.25Al | BCC
CoFeNiCuV | FCC
CoCrFeNiCu0.75Al0.25 | FCC
CoCrFeNiCu0.5Al0.5 | FCC
CoCrFeNiCu0.25Al0.75 | BCC+FCC
Ti0.5CoCrFeNiCu0.25Al | BCC
Ti0.5CoCrFeNiCu0.5Al | BCC
CoCrFeNiAl0.25 | FCC
CoCrFeNiAl0.375 | FCC
CoCrFeNiAl0.5 | BCC+FCC
CoCrFeNiAl0.75 | BCC+FCC
CoCrFeNiAl0.875 | BCC+FCC
CoCrFeNiAl1.25 | BCC
CoCrFeNiAl1.5 | BCC
CoCrFeNiAl2 | BCC
CoCrFeNiAl2.5 | BCC
CoCrFeNiAl3 | BCC
MnCrFe1.5Ni0.5Al0.3 | BCC
MnCrFe1.5Ni0.5Al0.5 | BCC
MoCrFeNiCu | FCC
Ti0.5Co1.5CrFeNi1.5 | FCC
Ti0.5Co1.5CrFeNi1.5Mo0.1 | FCC
CoCrFeNiCuAl0.5V0.2 | FCC
CoCrFeNiCuAl0.5V0.4 | BCC+FCC
CoCrFeNiCuAl0.5V1.2 | BCC+FCC
CoCrFeNiCuAl0.5V1.4 | BCC+FCC
CoCrFeNiCuAl0.5V1.6 | BCC+FCC
CoCrFeNiCuAl0.5V1.8 | BCC+FCC
CoCrFeNiCuAl0.5V2 | BCC+FCC
MnCrFeNiCu | BCC+FCC
Mn2CrFeNi2Cu | FCC
MnCr2Fe2NiCu | BCC+FCC
Mn2Cr2Fe2Ni2Cu | FCC
Mn2CrFe2NiCu2 | BCC+FCC
MnCrFe2Ni2Cu2 | FCC
Mn2Cr2FeNi2Cu2 | BCC+FCC
MnCr2Fe2Ni2Cu2 | BCC+FCC
W27.3NBCC2.7Mo25.6Ta24.4 | BCC
W21.1NBCC0.6Mo21.7Ta15.6V21 | BCC
Ti0.3CoCrFeNi | FCC+HCP
Ti0.1CoCrFeNiAl0.3 | FCC
TiCoNiCuAlZn | BCC
CoCrFeNiMo0.3 | FCC
CoCrFeNiAl0.3Mo0.1 | FCC
Ti0.8CoCrFeNiCu | FCC+IM
TiCoCrFeNiCu | FCC+IM
Ti1.5CoCrFeNiAl | BCC+IM
CoCrFeNiCuAlMn | BCC+FCC
CrFeNiCuZr | BCC+IM
Ti2CoCrFeNiCu | IM
AlTiVYZr | IM
ZrTiVCuNiBe | IM
ZrHfTiCuCo | IM
ZrHfTiCuFe | IM
CoCrFeNiCuAlMo0.4 | BCC+IM
CoCrFeNiCuAlMo0.6 | BCC+IM
CoCrFeNiCuAlMo0.8 | BCC+IM
CoCrFeNiCuAlMo | BCC+IM
Co2CrFeNiAlMo0.5 | BCC+IM
Co1.5CrFeNiAlMo0.5 | BCC+IM
Co0.5CrFeNiAlMo0.5 | BCC+IM
CoCrFeNiAlMo0.5 | BCC+IM
CoCrFe2NiAlMo0.5 | BCC+IM
CoCrFe0.6NiAlMo0.5 | BCC+IM
CoCrFe1.5NiAlMo0.5 | BCC+IM
TiCoCrFeNiCuVMn | BCC+FCC+IM
CoCrFeNiCuAl0.5V0.6 | BCC+FCC+IM
Ti0.5Co1.5CrFeNi1.5Mo0.5 | FCC+IM
AlCoCrFeNiTi1.5 | BCC+IM
AlCoCrFeNiTi1.0 | BCC
AlCoCrFeNi | BCC
Co2CrFeNiAlMo0.5 | BCC+FCC+IM
CoCrFeNiCuAl0.5V0.8 | BCC+FCC+IM
CoCrFeNiCuAl0.5V | BCC+FCC+IM
Ti0.5Co1.5CrFeNi1.5Mo0.8 | FCC+IM
Ti0.5Co1.5CrFeNi1.5Mo0.5 | FCC+IM
CoCrFeNiCuAlMo0.2 | BCC+FCC
CoCrFeNiAl2.0 | BCC
Ti0.5CoCrFeNiCu0.25Al0.75 | BCC
Al20(TiCoCrFeNiCuVMn)80 | BCC
Al11.1(TiCoCrFeNiCuVMn)88.9 | BCC+FCC
CuNiAlCo | BCC+FCC
CuNiAlCoCr | BCC+FCC
CuNiAlCoCrFe | BCC+FCC
CuNiAlCoCrFeSi | BCC+FCC
CoCrFeNi | FCC
CoCrFeNiMo | FCC+IM
CoCrFeNiV | FCC+IM

## Yeh_book
Alloy | Phase
Cr2CuFe2Mn2Ni2 | FCC
CoCrFeMnNi | FCC
CrCu2Fe2MnNi2 | FCC
CoCrCuFeMnNi | FCC
CrCuFeMn2Ni2 | FCC
CoCrCu0.5FeNi | FCC
CoCrFeNi | FCC
CoCrCuFeNi | FCC
CuNi | FCC
CoCuFeNiV | FCC
CrCuFeMoNi | FCC
CoCrFeMo0.3Ni | FCC
Al0.25CrCuFeNi2 | FCC
Al0.25CoCrCu0.75FeNi | FCC
Al0.25CoCrCuFeNi | FCC
Al0.3CoCrFeNi | FCC
Al0.25CoCrFeMo0.1Ni | FCC
CoCrFeNiPd | FCC
Al0.375CoCrFeNi | FCC
Al0.5CoCrCuFeNi | FCC
Al0.5CrCuFeNi2 | FCC
Al0.5CoCrCuFeNiV0.2 | FCC
Al0.5CoCrCu0.5FeNi | FCC
CoCrFeNiPd2 | FCC
CoCrCuFeNiTi0.5 | FCC
Co1.5CrFeNi1.5Ti0.5 | FCC
Co1.5CrFeNi1.5Ti0.5Mo0.1 | FCC
Al0.2Co1.5CrFeNi1.5Ti0.5 | FCC
Al0.25CoCrCu0.75FeNiTi0.5 | FCC
Mo25.6NBCC2.7Ta24.4W27.3 | BCC
Mo21.7NBCC0.6Ta15.6V21W21.1 | BCC
NbHfTaTiZr | BCC
Al0.5CrFe1.5MnNi0.5 | BCC
Mo25.6NBCC2.7Ta24.4W27.3 | BCC
Mo21.7NBCC0.6Ta15.6V21W21.1 | BCC
AlCrCuFeMnNi | BCC
AlCoCrFeNiSi0.6 | BCC
AlCoCrCu0.5FeNi | BCC
AlCoCrFeNiSi0.4 | BCC
AlCoCrCu0.25FeNi | BCC
AlCoCrFeNiSi0.2 | BCC
AlCoCrFeNi | BCC
Al2.0CrCuFeNi2 | BCC
AlCoCrFeNiNb0.1 | BCC
Al1.25CoCrFeNi | BCC
AlCoCrCu0.5Ni | BCC
Al1.5CoCrFeNi | BCC
Al2.3CoCrCuFeNi | BCC
Al2.5CoCrCuFeNi | BCC
Al2.8CoCrCuFeNi | BCC
Al20(CoCrCuFeMnNiVTi)80 | BCC
Al2CoCrFeNi | BCC
Al3CoCrCuFeNi | BCC
Al2.5CoCrFeNi | BCC
Al3CoCrFeNi | BCC
AlCoCuNiTiZn | BCC
Al1.5CoCrFeNiTi | BCC
Al2CoCrFeNiTi | BCC
CoCrFeNiTi0.3 | BCC+FCC
CrCu2Fe2Mn2Ni | BCC+FCC
Cr2CuFe2MnNi | BCC+FCC
CrCuFeMnNi | BCC+FCC
Cr2Cu2Fe2MnNi2 | BCC+FCC
Cr2Cu2FeMn2Ni2 | BCC+FCC
CoCrFeGeMnNi | BCC+FCC
Al0.5CoCrCuFeNiV0.4 | BCC+FCC
Al0.5CoCrCuFeNiV1.2 | BCC+FCC
Al0.5CoCrCuFeNiV2 | BCC+FCC
Al0.5CoCrCuFeNiV1.4 | BCC+FCC
Al0.5CoCrCuFeNiV1.6 | BCC+FCC
Al0.5CoCrCuFeNiV1.8 | BCC+FCC
Al0.5CoCrFeNi | BCC+FCC
Al0.8CoCrCuFeNi | BCC+FCC
AlCoCrCuFeNiSi | BCC+FCC
AlCoCrCuFeNiV | BCC+FCC
Al0.75CoCrCu0.25FeNi | BCC+FCC
AlCrCuFeNi2 | BCC+FCC
AlCoCrCuFeNi | BCC+FCC
Al0.75CoCrFeNi | BCC+FCC
AlCo0.5CrCuFeNi | BCC+FCC
AlCoCrCuFeNi0.5 | BCC+FCC
AlCoCrCuFeMo0.2Ni | BCC+FCC
AlCoCrCuFe0.5Ni | BCC+FCC
AlCoCr0.5CuFeNi | BCC+FCC
Al0.875CoCrFeNi | BCC+FCC
Al1.3CoCrCuFeNi | BCC+FCC
AlCoCrCuNi | BCC+FCC
Al0.5CoCeCu0.5FeNiTi0.5 | BCC+FCC
Al1.5CrCuFeNi2 | BCC+FCC
Al1.5CoCrCuFeNi | BCC+FCC
Al1.8CoCrCuFeNi | BCC+FCC
AlCo3CrFeNiTi0.5 | BCC+FCC
Al2CoCrCuFeNi | BCC+FCC
AlCr3CuFeNiTi | BCC+FCC
Al11.1(CoCrCuFeMnNiVTi)88.9 | BCC+FCC
AlCoCuNi | BCC+FCC
AlCoCrCuFeNiTiV | BCC+FCC
AlCo2CrFeNiTi0.5 | BCC+FCC
AlCr2CuFeNiTi | BCC+FCC
AlCo1.5CrFeNiTi0.5 | BCC+FCC
AlCr1.5CuFeNiTi | BCC+FCC
AlCuNi | BCC+FCC
AlCrCuFeNiTi | BCC+FCC+IM
AlCr0.5CuFeNiTi | BCC+FCC
Al0.75CoCrCu0.25FeNiTi0.5 | BCC+FCC
AlCoCrCu0.5FeNiTi0.5 | BCC+FCC
AlCoCrCu0.25FeNiTi0.5 | BCC+FCC
AlCoCrFeNiTi0.5 | BCC+FCC
AlCoCrCuFeNiTi | BCC+FCC
Al0.5CoCrCuFeNiV0.6 | BCC+FCC+IM
Al0.5CoCrCuFeNiV0.8 | BCC+FCC+IM
Al0.5CoCrCuFeNiV | BCC+FCC+IM
AlCoCrCuFeMnNi | BCC+FCC
AlCoCrFeNiSi | BCC+IM
AlCoCrFeNiSi0.8 | BCC+IM
AlCrMoSiTi | BCC+IM
AlCoCrCuFeNiMo0.4 | BCC+IM
Co1.5CrFeMo0.5Ni1.5Ti0.5 | FCC+IM
AlCoCr2FeMo0.5Ni | BCC+IM
AlCoCrCuFeNiMo0.6 | BCC+IM
AlCoCrFe2Mo0.5Ni | BCC+IM
CoCrCuFeMnNiTiV | BCC+FCC+IM
AlCoCrCuFeNiMo0.8 | BCC+IM
Zr44Ti11Cu10Ni10Be25 | AM
Zr45.38Ti9.62Cu8.75Ni10Be26.25 | AM
Gd36Y20Al24Co20 | AM
Zr46.75Ti8.25Cu7.5Ni10Be27.5 | AM
La32Ce32Al16Ni5Cu12Co3 | AM
La32Ce32Al16Ni5Cu10Co5 | AM
Sr20Ca20YBCC0Mg20Zn20 | AM
Ce60Al15Ni15Cu10 | AM
La66Al14Cu8.33Ag1.66Ni5Co5 | AM
La32Ce32Al16Ni5Cu3Co12 | AM
Sr20Ca20YBCC0Li11Mg9Zn20 | AM
La62Al14Cu20Ag4 | AM
La65Al14Cu9.16Ag1.8Ni5Co5 | AM
Ce57Al10Ni12.5Cu15.5Nb5 | AM
La64Al14Cu10Ag2Ni5Co5 | AM
La62Al14Cu16.6Ag3.33Ni2Co2 | AM
Nd60Al10Ni10Cu20 | AM
La32Ce32Al16Ni5Cu15 | AM
Pr60Al10Ni10Cu20 | AM
La62Al14Cu11.6Ag2.3Ni5Co5 | AM
La55Al25Ni5Cu10Co5 | AM
Sr20Ca20YBCC0Mg20Zn10Cu10 | AM
Ce65La65Pr65Pd65Co25Al10 | AM
Nd60Al15Ni10Cu10Fe5 | AM
Nd61Al11Ni8Co5Cu15 | AM
Co50.4Fe21.6B19.2Si4.8Nb4 | AM
Co43.2Fe28.8B19.2Si4.8Nb4 | AM
CuNiHfTiZr | AM
Ni45Ti20Zr25Al10 | AM
Ni40Cu5Ti17Zr28Al10 | AM
Ni39.8Cu5.97Ti15.92Zr27.86Al9.95Si0.5 | AM
Ni40Cu6Ti16Zr28Al10 | AM
Ti55Zr10Cu9Ni8Be18 | AM
Ti50Zr15Cu9Ni8Be18 | AM
Ti40Zr25Ni3Cu12Be20 | AM
Ni40Cu5Ti16.5Zr28.5Al10 | AM
Ti40Zr25Cu9Ni8Be18 | AM
Mg65Cu20Zn5Y10 | AM
Fe61B15Mo7Zr8Co7Y2 | AM
Fe61B15Mo7Zr8Co5Y2Cr2 | AM
Fe61B15Mo7Zr8Co6Y2Al1 | AM
Zr38.5Ti16.5Cu15.25Ni9.75Be20 | AM
Zr39.88Ti15.12Cu13.77Ni9.98Be21.25 | AM
Dy46Al24Co18Fe2Y10 | AM
Zr41.2Ti13.8Cu12.5Ni10Be22.5 | AM
Zr42.63Ti12.37Cu11.25Ni10Be23.75 | AM
Ce65Al10Ni10Cu10Nb5 | AM
Cu47Ti33Zr11Si1Ni6Sn2 | AM
Cu47Ti33Zr11Si1Ni8 | AM
Ti45Cu25Ni15Sn3Be7Zr5 | AM
Mg65Cu15Ag5Pd5Y10 | AM
Mg65Cu15Ag5Pd5Gd10 | AM
Mg65Cu7.5Ni7.5Zn5Ag5Y10 | AM
Zr57Ti5Al10Cu20Ni8 | AM
Co64.8Fe7.2B19.2Si4.8Nb4 | AM
Co57.6Fe14.4B19.2Si4.8Nb4 | AM
CuFeHfTiZr | IM
CoCuHfTiZr | IM
AlTiVYZr | IM
BeCuNiTiVZr | IM
AlCoCrCuNiTiY0.8 | IM
AlCoCrCuNiTiY | IM
CoCrCuFeNiTi2 | IM
AlCoCrCuNiTiY0.5 | IM
CoCrFeNiTi | BCC+FCC+IM
Al40(CoCrCuFeMnNiTiV)60 | BCC+IM
Co1.5CrFeNi1.5Ti | FCC+IM
AlCoFeMo0.5Ni | BCC+IM
Al0.2Co1.5CrFeNi1.5Ti | FCC+IM
AlCoCrCuFeNiMo | BCC+IM
CoCrCuFeNiTi0.8 | FCC+IM
AlCoCr1.5FeMo0.5Ni | BCC+IM
Co1.5CrFeMo0.8Ni1.5Ti0.5 | FCC+IM
AlCo2CrFeMo0.5Ni | BCC+FCC
AlCoCrFe1.5Mo0.5Ni | BCC+IM
AlCoCrFeMo0.2Ni | BCC+IM
AlCo1.5CrFeMo0.5Ni | BCC+IM
AlCoCrFeMo0.3Ni | BCC+IM
AlCoCrFeMo0.4Ni | BCC+IM
AlCoCrFeMo0.5Ni | BCC+IM
AlCo0.5CrFeMo0.5Ni | BCC+IM
AlCoCrFe0.6Mo0.5Ni | BCC+IM
CoCrCuFeNiTi | FCC+IM
AlCoCr0.5FeMo0.5Ni | BCC+IM
AlCoCrFeNb0.25Ni | BCC+IM

## Gao_amporph
Alloy | Phase
Ce16.25La16.25Pr16.25Pd16.25Co25Al10 | AM
Ce57Al10Ni12.5Cu15.5Nb5 | AM
Ce60Al15Ni15Cu10 | AM
Ce65Al10Ni10Cu10Nb5 | AM
CuNiHfTiZr | AM
Cu47Ti33Zr11Si1Ni6Sn2 | AM
Cu47Ti33Zr11Si1Ni8 | AM
Er20TiMoDy20Ni20Al20 | AM
Fe61B15Mo7Zr8Co5Y2Cr2 | AM
Fe61B15Mo7Zr8Co6Y2Al1 | AM
Fe61B15Mo7Zr8Co7Y2 | AM
Gd36Y20Al24Co20 | AM
La32Ce32Al16Ni5Cu3Co12 | AM
La32Ce32Al16Ni5Cu10Co5 | AM
La32Ce32Al16Ni5Cu12Co3 | AM
La32Ce32Al16Ni5Cu15 | AM
La55Al25Ni5Cu10Co5 | AM
La62Al14Cu16.67Ag3.33Ni2Co2 | AM
La62Al14Cu20Ag4 | AM
La62Al14Cu11.67Ag2.33Ni5Co5 | AM
La64Al14Cu10Ag2Ni5Co5 | AM
La65Al14Cu9.17Ag1.83Ni5Co5 | AM
La66Al14Cu2.5Ag1.67Ni5Co5 | AM
Mg65Cu15Ag5Pd5Y10 | AM
Mg65Cu15Ag5Pd5Gd10 | AM
Mg65Cu7.5Ni7.5Zn5Ag5Y10 | AM
Mg65Cu20Zn5Y10 | AM
Nd60Al10Ni10Cu20 | AM
Nd60Al15Ni10Cu10Fe5 | AM
Nd61Al11Ni8Co5Cu15 | AM
Ni39.8Cu5.97Ti15.92Zr27.86Al9.95Si0.5 | AM
Ni40Cu5Ti17Zr28Al10 | AM
Ni40Cu6Ti16Zr28Al10 | AM
Ni40Cu5Ti16.5Zr28.5Al10 | AM
Ni45Ti20Zr25Al10 | AM
Pr60Al10Ni10Cu20 | AM
Sr20Ca20YBCC0Li11Mg9Zn20 | AM
Sr20Ca20YBCC0Mg20Zn10Cu10 | AM
Sr20Ca20YBCC0Mg20Zn20 | AM
Ti45Cu25Ni15Sn3Be7Zr5 | AM
Ti50Zr15Cu9Ni8Be18 | AM
Ti55Zr10Cu9Ni8Be18 | AM
Zr38.5Ti16.5Cu15.25Ni9.75Be20 | AM
Zr39.88Ti15.12Cu13.77Ni9.98Be21.25 | AM
Ti40Zr25Ni3Cu12Be20 | AM
Ti40Zr25Cu9Ni8Be18 | AM
Zr41.2Ti13.8Cu12.5Ni10Be22.5 | AM
Zr42.63Ti12.37Cu11.25Ni10Be23.75 | AM
Zr42.63Ti12.37Cu11.25Ni10Be23.75 | AM
Zr44Ti11Cu10Ni10Be25 | AM
Zr45.38Ti9.62Cu8.75Ni10Be26.25 | AM
Zr46.75Ti8.25Cu7.5Ni10Be27.5 | AM
Zr57Ti5Al10Cu20Ni8 | AM

## Couzinie
Alloy | Phase
Al0.25MoNbTiV | BCC
Al0.25NbTaTiV | BCC
Al0.25NbTaTiZr | BCC+IM
Al0.2MoTaTiV | BCC
Al0.3HfNbTaTiZr | BCC
Al0.3NbTa0.8Ti1.4V0.2Zr1.3 | BCC
Al0.3NbTaTi1.4Zr1.3 | BCC+IM
Al0.4Hf0.6NbTaTiZr | BCC
Al0.5HfNbTaTiZr | BCC
Al0.5Mo0.5NbTa0.5TiZr | BCC+IM
Al0.5MoNbTiV | BCC
Al0.5NbTa0.8Ti1.5V0.2Zr | BCC+IM
Al0.5NbTaTiV | BCC
Al0.6MoTaTiV | BCC
Al0.75HfNbTaTiZr | BCC
Al0.75MoNbTiV | BCC
Al1.5MoNbTiV | BCC
AlCr0.5NbTiV | BCC
AlCr1.5NbTiV | BCC+IM
AlCrMoNbTi | BCC
AlCrNbTiV | BCC
AlHfNbTaTiZr | BCC
AlMo0.5NbTa0.5TiZr0.5 | IM
AlMoNbTi | BCC
AlMoNbTiV | BCC
AlNb1.5Ta0.5Ti1.5Zr0.5 | BCC
AlNbTa0.5TiZr0.5 | IM
AlNbTaTiV | BCC
CoCrMoNb | BCC+IM
CoCrMoNbTi | BCC+IM
CoCrMoNbTi0.2 | BCC+IM
CoCrMoNbTi0.4 | BCC
CoCrMoNbTi0.5 | BCC+IM
CrHfNbTiZr | BCC+IM
CrMo0.5NbTa0.5TiZr | BCC+IM
CrNbTiVZr | BCC+IM
CrNbTiZr | BCC+IM
CrTaTi0.17VW | BCC+IM
CrTaTi0.3VW | BCC+IM
CrTaVW | BCC+IM
Hf0.4Nb1.54Ta1.54Ti0.89Zr0.64 | BCC
Hf0.5Mo0.5NbTiZr | BCC
Hf0.5Nb0.5Ta0.5Ti1.5Zr1.25 | BCC
Hf0.75NbTa0.5Ti1.5Zr1.25 | BCC
HfMo0.25NbTaTiZr | BCC
HfMo0.5NbTaTiZr | BCC
HfMo0.5NbTaTiV0.5 | BCC
HfMo0.75NbTaTiZr | BCC
HfMoNbTaTiZr | BCC
HfMoNbTiZr | BCC
HfNb0.18Ta0.18Ti1.27Zr | BCC
HfNbTaTiZr | BCC
HfNbTaZr | BCC+HCP
HfNbTiVZr | BCC+IM
HfTa0.4TiZr | BCC+HCP
HfTa0.5TiZr | BCC+HCP
HfTa0.6TiZr | BCC+HCP
HfTaTiZr | BCC
Mo0.3NbTiV0.3Zr | BCC
Mo0.1NbTiV0.3Zr | BCC
Mo0.3NbTiVZr | BCC
Mo0.5NbTiV0.3Zr | BCC
Mo0.5NbTiVZr | BCC
Mo0.7NbTiV0.3Zr | BCC
Mo0.7NbTiVZr | BCC
Mo1.3NbTiV0.3Zr | BCC
Mo1.3NbTiVZr | BCC
Mo1.5NbTiV0.3Zr | BCC
Mo1.5NbTiVZr | BCC
Mo2NbTiVZr | BCC
MoNbTaTi0.25W | BCC
MoNbTaTi0.5W | BCC
MoNbTaTi0.75W | BCC
MoNbTaTiV | BCC
MoNbTaTiVW | BCC
MoNbTaTiW | BCC
MoNbTaTiZr | BCC
MoNbTaV | BCC
MoNbTaVW | BCC
MoNbTaW | BCC
MoNbTiW | BCC
MoNbTiV0.3Zr | BCC
MoNbTiV0.25Zr | BCC
MoNbTiV0.5Zr | BCC
MoNbTiV0.75Zr | BCC
MoNbTiV1.5Zr | BCC
MoNbTiV2Zr | BCC
MoNbTiVZr | BCC
MoNbTiZr | BCC
MoTaTiV | BCC
NbTaTiVW | BCC
NbTaVW | BCC
NbTaTiV | BCC
NbTa0.3Zr | BCC
NbTiVZr | BCC
AlCoCrFeNiTi1.5 | BCC+IM

## search
Alloy | Phase
AlCoCrFeNi | BCC
Al0.1CoCrFeNi | FCC
Al0.2CoCrFeNi | FCC
Al0.3CoCrFeNi | FCC
Al0.4CoCrFeNi | FCC
Al0.5CoCrFeNi | BCC+FCC
Al0.6CoCrFeNi | BCC+FCC
Al0.7CoCrFeNi | BCC+FCC
Al0.8CoCrFeNi | BCC+FCC
Al0.9CoCrFeNi | BCC+FCC
AlCoCrFeNiTi1.5 | BCC+IM
CoCrFeNi | FCC
Al1.1CoCrFeNi | BCC
Al1.2CoCrFeNi | BCC
Al1.3CoCrFeNi | BCC
Al1.4CoCrFeNi | BCC
Al1.5CoCrFeNi | BCC
Al1.6CoCrFeNi | BCC
Al1.7CoCrFeNi | BCC
Al1.8CoCrFeNi | BCC
Al1.9CoCrFeNi | BCC
Al2.0CoCrFeNi | BCC
Al2.1CoCrFeNi | BCC
Al2.2CoCrFeNi | BCC
Al2.3CoCrFeNi | BCC
Al2.4CoCrFeNi | BCC
Al2.5CoCrFeNi | BCC
Al2.6CoCrFeNi | BCC
Al2.7CoCrFeNi | BCC
Al2.8CoCrFeNi | BCC
Al2.9CoCrFeNi | BCC
Al3.0CoCrFeNi | BCC
CoCrNi | FCC
FeNiCoCrMn | FCC
FeNiCoCr | FCC
FeNiCoMn | FCC
NiCoCrMn | FCC
FeNiCo | FCC
FeNiCr | FCC
FeNiMn | FCC
NiCoMn | FCC
FeNi | FCC
NiCo | FCC
FeNiCrCoAl | FCC
AlCoCrFeNi | BCC
FeCoNiCrCu0.5 | FCC
Al0.5Cr0.25Nb0.5Ta0.5Ti1.5 | BCC
AlCoCrFeNi | BCC
CoCrFeNiCu | FCC
AlCoCrFeNiCu | BCC+FCC
NbMoTaW | BCC
VNbMoTaW | BCC
Fe6NiCoSiAlTi | BCC
Al3CoCrFeNi | BCC
CoCrFeNiCu0.5 | FCC
Al0.5CoCrFeNi | FCC
TiZr | BCC
TiZrNb | BCC
TiZrNbMo | BCC
TiZrNbMoV0.5 | BCC
TiZrNbMoV | BCC
TiZrNbMoVAl | BCC
CoCrFeNiAl | BCC
CoCrFeNiAlNb0.1 | BCC
CoCrFeNiAlNb0.5 | BCC+IM
AlMo0.5NbTa0.5TiZr | BCC
Al0.4Hf0.6NbTaTiZr | BCC
HfNbTaTiZr | BCC
Al0.5CrFeCoNiCu | FCC
AlCoCrCuFeNiMo | AM
AlCoCrFeNiTiZr | AM
CoCrFeMnNiPdSiSnZr | AM
Zr40Hf10Ti4Y1Al10Cu25Ni7Co2Fe1 | AM
Sr20Ca20YBCC0Mg20Zn10Cu10 | AM
Zr40Hf10Ti4Y1Al10Cu25Ni7Co2Fe1 | AM
Cu0.5NiAlCoCrFeSi | AM
Sr20Ca20YBCC0(Li0.55Mg0.45)Zn20 | AM
Ti20Zr20Cu20Ni20Hf20 | AM
Ti20Zr20Cu20Ni20Be20 | AM
Ti16.7Zr16.7Cu16.7Ni16.7Be16.7Hf16.7 | AM
Ti20Zr20Cu20Be20Hf20 | AM
Sr20Ca20YBCC0Mg20Zn20 | AM
Ho20Er20Co20Al20Gd20 | AM
Ho20Er20Co20Al20Tm20 | AM
Ti20Zr20Cu20Ni20Be20 | AM
Ho20Er20Co20Al20Dy20 | AM
Gd51Al24Co20Zr4Nb1 | AM
Gd53Al24Co20Zr3 | AM
Ce68Al10Cu20NBCC | AM
Ce70Al10Cu20 | AM
Ti20Zr20Hf20Be20Cu20 | AM
Ti20Zr20Cu20Ni20Be20 | AM
Sr20Ca20YBCC0Mg20Zn20 | AM
Sr20Ca20YBCC0Mg20Zn10Cu10 | AM
Ti20Zr20Cu20Ni20Hf20 | AM
Zr41.2Ti12.8Cu12.5 Ni10 Be22.5 | AM
Sr20Ca20YBCC0Mg20Zn20 | AM
La55Al25Co5Cu10Ni5 | AM
Nd60Al15 Ni10Cu10Fe5 | AM
Ni53NBCC0Ti10Zr8Co6Cu3 | AM
Zr20Mo15Nb16Mn30Cr19 | AM
Zr35Mn30V16Ti9Cr10 | AM
Ti40Fe27Co17W6Be10 | AM
Ti40Fe27Co17W6Be10 | AM
Ti40Fe27Co17W6Be10 | AM
Ti40Fe23Zn10Mg20Be7 | AM
Co25Ni25 Fe19BCC3.5Si7.5 | AM
Ni30Fe16.5Mn25.5B14.5Si13.5 | AM
Ni31W16.5Mn30B14.5Si8 | AM
AlCrTaTiZr | AM
TiAlCrSiV | AM
AlMoNbSiTaTiVZr | AM
NbSiTaTiZr | AM
AlCrTaTiZrRu | AM
AlCrSiTiZr | AM
NbTiAlSiW | AM
Co68.15Fe4.35Si12.5B15 | AM
Al0.45CoCrCuFeNi | BCC+FCC
AlCoCrCuFeNi | BCC+FCC
Al0.3CoCrCuFeNi | FCC
Al0.5CoCrCuFeNi | FCC
Al0.8CoCrCuFeNi | BCC+FCC
Al1.3CoCrCuFeNi | BCC+FCC
Al1.5CoCrCuFeNi | BCC+FCC
Al2CoCrCuFeNi | BCC+FCC
Al2.5CoCrCuFeNi | BCC
Al3CoCrCuFeNi | BCC
Al5CoCrCuFeNi | BCC
Al0.5CrFeCoNi | FCC
CoCrCuFeNi | FCC
Co9Cr7Cu36Mn25Ni23 | FCC
Al0.3CoCrFeNi | FCC
Ti2ZrHfV0.5Mo0.2 | BCC
CoCrFeNiMn | FCC
Al0.7Ni1Co1Fe1.5Cr1.5 | BCC+FCC
(Al3Ti)0.7Ni1Co1Fe1.5Cr1.5 | BCC+FCC
(Al2Ti)0.7Ni1Co1Fe1.5Cr1.5 | BCC+FCC
(AlTi)0.7Ni1Co1Fe1.5Cr1.5 | BCC+FCC
Al0.7Ni1Co1Fe1Cr2 | BCC
Al12.5Ni17.5Co17.5Fe17.5Cr35 | BCC
Al6.25Ti6.25Ni17.5Co17.5Fe26.25Cr26.25 | BCC+FCC
Al8.3Ti4.2Ni17.5Co17.5Fe26.25Cr26.25 | BCC+FCC
Al9.4Ti3.1Ni17.5Co17.5Fe26.25Cr26.25 | BCC+FCC
Al12.5Ni17.5Co17.5Fe26.25Cr26.25 | BCC+FCC
Al0.3CoCrFeNi | FCC
Al0.5CoCrFeNi | BCC+FCC
Al0.7CoCrFeNi | BCC+FCC
Al0.9CoCrFeNi | BCC+FCC
Al1.5CoCrFeNi | BCC+FCC
Al0.2Co1.5CrFeNi1.5Ti0.5 | FCC
Al0.2Co1.5CrFeNi1.5Ti0.3 | FCC
Al0.2Co1.5CrFeNi1.5Ti0.75Si0.25 | BCC+FCC
Al0.3CoCrFeNi | FCC
Al0.3CoFeNi | BCC+FCC+IM
AlCoCrFeNi0.45 | BCC+FCC
AlCoCrFeNi0.5 | BCC+FCC
AlCoCrFeNi0.55 | BCC+FCC
AlCoCrFeNi0.60 | BCC+FCC
AlCoCrFeNi0.65 | BCC+FCC
AlCoCrFeNi0.70 | BCC+FCC
AlCoCrFeNi0.75 | BCC+FCC
AlCoCrFeNi0.8 | BCC+FCC
AlCoCrFeNi0.9 | BCC+FCC
AlCoCrFeNi1.0 | BCC+FCC
AlCoCrFeNi2 | BCC+FCC
AlCoCrFeNi2.5 | BCC+FCC
AlCoCrFeNi2.75 | BCC+FCC
AlCoCrFeNi3.0 | BCC+FCC
AlCoCrFeNi2.25 | BCC+FCC
AlCoCrFeNi2.1 | BCC+FCC
AlCoCrFeNi1.5 | BCC+FCC
AlCoCrFeNi1.75 | BCC+FCC
AlCoCrFeNi4 | FCC
AlCoCrFeNi2.1 | BCC+FCC
CoCrFeNiNb | FCC+IM
CoCrFeNiZr | FCC+IM
CoCrFeNiTi | IM
NbCrFeMnCoNi | IM
TiCrFeMnCoNi | IM
TiVCrCuFeMnCoNi | IM
Ti2.5CrCuFeCoNi | IM
AlTiVYZr | IM
ZrTiVCuNiBe | IM
CoCrCuFeNiTi0.8 | IM
CoCrCuFeNiTi1.0 | IM
Al0.5CoCrCuFeNiTi0.8 | IM
Al0.5CoCrCuFeNiTi0.8 | IM
Al0.5CoCrCuFeNiTi1.2 | IM
Al0.5CoCrCuFeNiTi1.4 | IM
Al0.5CoCrCuFeNiTi1.6 | IM
Al0.5CoCrCuFeNiTi1.8 | IM
Al0.5CoCrCuFeNiTi2.0 | IM
Al0.5CoCrCuFeNiV0.6 | IM
Al0.5CoCrCuFeNiV0.6 | IM
Al0.5CoCrCuFeNiV1.0 | IM
ZrHfTiAlCuNi | IM
AlCoCrFeNiTi1.5 | IM
Co43Fe20Ta5.5B31.5 | IM
Zr41.2Ti13.8Cu12.5Ni10Be22.5 | IM
Ti40Zr25Ni3Cu12Be20 | IM
Cu48Zr48Al4 | IM
Zr56.2Ti13.8Nb5Cu6.9Ni5.6Be12.5 | IM
Ti60Cu14Ni12Sn4Nb10 | BCC+IM
Mg81Cu9.3Y4.7Zn5 | IM
U2Ru3 | IM

## Ankit Singh Negi
Alloy | Phase
AlCoCrFeNi2.1 | BCC+FCC
Al0.45CoCrFeNi | BCC+FCC
Al0.25CoCrFeNi | FCC
Al0.375CoCrFeNi | FCC
CoCrFeNiAl1.5 | BCC
CoCrFeNiAl2 | BCC
Al0.5CoCrFeNi | BCC+FCC
Al0.7CoCrFeNi | BCC+FCC
Fe45Cr10V10Co30Ni5 | FCC
Fe45Cr10V10Co35 | BCC+FCC
Fe45Cr10V10Co10Ni25 | FCC
Fe45Cr10V10Co20Ni15 | FCC
CoCrFeNiAl | BCC+FCC
CoCrFeMnNi | FCC
CrCu2Fe2MnNi2 | FCC
CrCuFeMn2Ni2 | FCC
CoCrCu0.5FeNi | FCC
CoCrFeNi | FCC
CoCrCuFeNi | FCC
CoCuFeNiV | FCC
CoCrFeMo0.3Ni | FCC
Al0.25CrCuFeNi2 | FCC
Al0.5CrCuFeNi2 | FCC
CoCrFeNiPd | FCC
CoCrFeNiPd2 | FCC
Co1.5CrFeNi1.5Ti0.5 | FCC
MoCrFeNiCu | FCC
CoCrFeNiAl2.5 | BCC
Al0.2CrCuFeNi2 | FCC
MoNbTaVW | BCC
HfNbTaTiZr | BCC
MoNbTiVZr | BCC
MoNbTiZr | BCC
MoNbTiV0.25Zr | BCC
MoNbTiV1.5Zr | BCC
MoNbTiV2Zr | BCC
MoNbTiV3Zr | BCC
NbTaTiV | BCC
Al0.25NbTaTiV | BCC
Al0.5NbTaTiV | BCC
AlNbTaTiV | BCC
NbTiVZr | BCC
NbTiV2Zr | BCC
Al0.25MoNbTiV | BCC
Al0.5MoNbTiV | BCC
Al0.75MoNbTiV | BCC
AlMoNbTiV | BCC
MoNbTiV | BCC
HfNbTiZr | BCC
CoCrMoNbTi | BCC
CrTaVW | BCC
Al0.5CrNbTi2V0.5 | BCC
Al1.8CrCuFeNi2 | BCC
AlCr0.5NbTiV | BCC
Fe28.2Ni18.8Mn32.9 Al14.1Cr6 | BCC+FCC

## Swati Singh
Alloy | Phase
Al0.5NbTaTiV | BCC
Al0.75MoNbTiV | BCC
Al0.25MoNbTiV | BCC
Al0.25NbTaTiV | BCC
Al0.2MoTaTiV | BCC
Al0.3NbTa0.8Ti1.4V0.2Zr1.3 | BCC
Al0.5CrNbTi2V0.5 | BCC
Al0.5MoNbTiV | BCC
Al0.6MoTaTiV | BCC
Al1.5MoNbTiV | BCC
AlCr0.5NbTiV | BCC
AlCrMoNbTi | FCC
AlMoNbTiV | BCC
MoTaTiV | BCC
AlNb1.5Ta0.5Ti1.5Zr0.5 | BCC
AlNbTaTiV | BCC
Hf0.4Nb1.54Ta1.54Ti0.89Zr0.64 | BCC
Hf0.5Mo0.5NbTiZr | BCC
Hf0.5Nb0.5Ta0.5Ti1.5Zr | BCC
Hf0.75NbTa0.5Ti1.5Zr1.25 | BCC
Hf1.375Nb0.25Ta0.25Ti1.75Zr1.375 | BCC
HfMo0.25NbTaTiZr | BCC
HfMo0.5NbTaTiZr | BCC
HfMo0.75NbTaTiZr | BCC
HfMo1.0NbTaTiZr | BCC
HfMo0.5NbTiV0.5 | BCC
Al0.0HfNbZrTaTi | BCC
TiZrNbHfTa | BCC
Ti20Hf20Zr20Ta20Nb20 | BCC
TiHfZrTaNb | BCC
HfNbTaZr | BCC
HfTaTiZr | BCC
Mo0.1NbTiV0.3Zr | BCC
Mo0.3NbTiV0.3Zr | BCC
Mo0.3NbTiVZr | BCC
Mo0.5NbTiV0.3Zr | BCC
Mo0.5NbTiVZr | BCC
Mo0.7NbTiV0.3Zr | BCC
Mo0.7NbTiVZr | BCC
Mo1.3NbTiV0.3Zr | BCC
Mo1.3NbTiVZr | BCC
Mo1.5NbTiV0.3Zr | BCC
MoNbTaTi0.25W | BCC
MoNbTaTi0.5W | BCC
MoNbTaTi0.75W | BCC
MoNbTaTiW | BCC
MoNbTaV | BCC
Nb25Mo25Ta25W25 | BCC
MoNbTaW | BCC
MoNbTiV | BCC
MoNbTiV0.3Zr | BCC
MoNbTiVZr | BCC
NbTaTiV | BCC
NbTiV0.3Zr | BCC
CoFeNiSi0.0 | FCC
CoFeNiSi0.25 | FCC
CoFeNiSi0.5 | IM
CoFeNiSi0.75 | IM
Al0.25CoFeNi | FCC
Al0.5CoFeNi | BCC+FCC
Al0.75CoFeNi | BCC+FCC
CoCrFeNb0.0Ni | FCC
CoCrFeNb0.103Ni | IM
CoCrFeNb0.155Ni | IM
CoCrFeNb0.206Ni | IM
CoCrFeNb0.309Ni | IM
CoCrFeNb0.412Ni | IM
AlC0.1CoCrFeNi | IM
AlC0.2CoCrFeNi | IM
AlC0.3CoCrFeNi | IM
AlC0.4CoCrFeNi | IM
AlC0.5CoCrFeNi | IM
AlCCoCrFeNi | IM
AlCoCrFeMo0.1Ni | BCC
AlCoCrFeMo0.2Ni | IM
AlCoCrFeMo0.3Ni | IM
AlCoCrFeMo0.4Ni | IM
AlCoCrFeMo0.5Ni | IM
AlCoCrFeNb0.1Ni | BCC
AlCoCrFeNiSi0.4 | BCC
AlCoCrFeNiSi0.6 | BCC
AlCoCrFeNiSi0.8 | IM
AlCoCrFeNiSi | IM
CoCrCu1FeNiTi0.5 | FCC
Al0.5CoCrCu0.5FeNiTi0.5 | BCC+FCC
Al0.75CoCrCu0.25FeNiTi0.5 | BCC
Ti0.5CrFeCoNiAl | BCC
AlCoCrFeNiTi | BCC
AlCoCrFeNiTi1.5 | IM
CoCrFeMnNiV0.0 | FCC
CoCrFeMnNiV0.25 | FCC
CoCrFeMnNiV0.5 | FCC
CoCrFeMnNiV0.75 | IM
CoCrFeMnNiV1.0 | IM
CoCrNi | FCC
AlCrFeNiMo0.0 | BCC
AlCrFeNiMo0.2 | BCC
AlCrFeNiMo0.5 | BCC
AlCrFeNiMo0.8 | IM
Al0.5CoCrCuFeNi | FCC
AlCoCrCuFeNi | BCC+FCC
Al2CoCrCuFeNi | BCC+FCC
AlCrCuFeNi0.6 | IM
AlCrCuFeNi0.8 | IM
AlCrCuFeNi1.2 | IM
AlCrCuFeNi1.4 | IM
Hf25Nb25Ti25Zr25 | BCC
HfMoNbTiZr | IM
VCrFeTa0.1W0.1 | BCC
VCrFeTa0.2W0.2 | BCC
VCrFeTa0.4W0.4 | IM
Al65Cu5Fe5Mg5Si15Zn5 | IM
Al65Cu5Mg5Ni5Si15Zn5 | IM
Al70Cr5Cu5Mg5Si10Zn5 | IM
Al70Cu5Mg5Mn5Si10Zn5 | IM
Al70Cu5Mg5Si10Zn5Zr5 | IM
MoNbHfZrTi | BCC
CoCrFeNiTi0.5Al | BCC
NbCrMo0.5Ta0.5TiZr | IM
CuNiAlCoCrFe | BCC+FCC
MoNbTaVW | BCC
CrMoNbTiV | BCC
CrMoNbTiZr | IM
AlCoCrFeNiTi0.2 | BCC
NiCoCr | FCC
MoNbTaTiV | BCC
ZrTiHfV0.5Nb0.5 | BCC
Zr2.0TiHfVNb2.0 | BCC
ZrTiHfNb0.5Mo0.5 | BCC
ZrTiHfNb0.5Ta0.5 | BCC
NbTiZr | BCC
Ta10Nb30Ti30Zr30 | BCC
Cr10Nb30Ti30Zr30 | BCC
Al0.3HfNbTaTiZr | BCC
Al0.5HfNbTaTiZr | BCC
Al0.75HfNbTaTiZr | BCC
Al1.0HfNbTaTiZr | BCC
NbTaTiZr | BCC
NbTaTi30Zr | BCC
NbTaTi35Zr | BCC
NbTaTi40Zr | BCC
NbTaTi45Zr | BCC
Ti35Zr27.5Hf27.5Nb5Ta5 | BCC
Ta0.6ZrHfTi | BCC
Ta0.5ZrHfTi | BCC
Ta0.4ZrHfTi | BCC
Ti40Zr25Nb25Ta10 | BCC
Ti45Zr25Nb25Ta5 | BCC
Ti35Zr25Nb25Ta15 | BCC
Ti30Zr25Nb25Ta20 | BCC
Ti25Zr25Nb25Ta25 | BCC
AlCoCrFeNiV0.0 | BCC
AlCoCrFeNiV0.2 | BCC
AlCoCrFeNiV0.5 | BCC
AlCoCrFeNiV0.8 | BCC
AlCoCrFeNiV1.0 | BCC
Al2CoCrFeNi | BCC
Al1.8CoCrFeNiTi0.2 | IM
Al1.5CoCrFeNiTi0.5 | IM
Al1.2CoCrFeNiTi0.8 | BCC
Al0.8CoCrFeNiTi1.2 | IM
Al0.5HfNbTiZr | BCC
Al0.75HfNbTiZr | BCC
AlHfNbTiZr | BCC
Al1.25HfNbTiZr | BCC
Al1.5HfNbTiZr | BCC
Al5Nb24Ti40V5Zr26 | BCC
Fe50Mn30Co10Cr10 | IM
Fe37Mn45Co9Cr9 | FCC
CoFeNi2V0.5Mo0.2 | FCC
Al10Co25Cr8Fe15Ni36Ti6 | IM
Al0.3CoCrCu0.3FeNi | FCC
CrCoFeNiMn | FCC
TiZrHfCr0.2Mo | BCC
Cr26Mn20Fe20Co20Ni14 | FCC
Ti1.89CrNbV0.56 | IM
HfNbTaTiZr | BCC
HfNbTaTiZrW | BCC
HfNbTaTiZrMoW | BCC
Ti2ZrHf0.5V | BCC
Ti2ZrHf0.5VNb0.25 | BCC
Ti2ZrHf0.5VNb0.5 | BCC
Ti2ZrHf0.5VNb0.75 | BCC
Ti2ZrHf0.5VNb1.0 | BCC
ZrTiHfCuNiFe | BCC
AlCrFeCoNi | BCC
CoCrFeNiMo0.2 | FCC
Ti40Zr10Ni40Co5Cu5 | IM
Ti30Zr20Ni30Co10Cu10 | IM
Ti25Zr25Ni16.67Co16.67Cu16.67 | IM
Ti30Zr10Hf10Ni30Co10Cu10 | IM
Ti20Zr15Hf15Ni20Co15Cu15 | IM
CoCuHfNiTiZr | IM
CrFeMnV | BCC
CrMn0.3FeVCu0.06 | BCC+FCC
CrMn0.5FeVCu0.10 | BCC+FCC
CrMn0.7FeVCu0.14 | BCC+FCC
CrMnFeVCu0.20 | BCC+FCC
(CoCrCuFeNi)96Nb4 | FCC
(CoCrCuFeNi)92Nb8 | IM
(CoCrCuFeNi)88Nb12 | IM
(CoCrCuFeNi)84Nb16 | IM
Co28.2Cr5.92Mo0.62Mn0.50Si0.13N0.04C | FCC
Al40Cu15Cr15Fe15Si15 | IM
Al60Cu10Fe10Cr5Mn5Ni5Mg5 | IM
Al65Cu5Cr5Si15Mn5Ti5 | IM
Al80Mg14Zn2.7Cu2.7Si0.60 | IM
Al85Mg10.5Zn2.025Cu2.025Si0.45 | IM
Al90Mg7.1Zn1.35Cu1.35Si0.3 | IM
Al0.5NbTiVZr | IM
Al26.6Nb23.8Ti25.1V24.5 | BCC
AlLiMgZnSn | IM
Al80Li5Mg5Zn5Sn5 | IM
Al80Li5Mg5Zn5Cu5 | IM
CrMnFeCoNi | FCC
AlCrFeMnNi | BCC
Al8Co17Cr17Cu8Fe17Ni33 | FCC
Al0.5CoCrFeMnNi | BCC+FCC
CoCrFeNi | FCC
CoCrFeNiV0.25 | FCC
CoCrFeNiV0.5 | IM
CoCrFeNiV0.7 | IM
CoCrFeNiV0.8 | IM
CoCrFeNiV0.9 | IM
CoCrFeNiV | IM
(CoCrFeMnNi)99C1 | FCC
Fe19.96Mn19.96Ni19.96Co19.96Cr19.96C0.2 | FCC
Fe19.96Mn19.96Ni19.96Co19.96Cr19.96C0.5 | FCC
Fe19.96Mn19.96Ni19.96Co19.96Cr19.96C0.8 | FCC
Al0.1CoCrFeNi | FCC
Fe45Cr10V10Co10Ni25 | FCC
Fe45Cr10V10Co20Ni15 | FCC
Fe45Cr10V10Co30Ni5 | IM
Fe45Cr10V10Co35 | IM
CoCrFeNiAl | BCC
AlCoCrNi | IM
V10Cr15Mn5Fe35Co10Ni25 | FCC
Co17.5Cr12.5Fe55Ni10Mo5 | FCC
Co18Cr12.5Fe55Ni7Mo7.5 | FCC
AlMo0.5NbTa0.5TiZr | BCC
TaNbHfZrTi | BCC
AlMo0.5NbTiTa0.5Zr | IM
Al0.4Hf0.6NbTaTiZr | BCC
Al0.3NbTaTi1.4Zr1.3 | BCC
TiVZrHfNb | IM
HfNbTiVZr | BCC
Zr20Hf20Nb20Ti20V20 | BCC
CrHfNbTiZr | IM
NbTiVZr | BCC
NbTiV2Zr | BCC
NbTiV3Zr | BCC
NbTiV4Zr | BCC
NbTiV5Zr | BCC
CrNbTiZr | IM
CrNbTiVZr | IM
NbMoTaW | BCC
VNbMoTaW | BCC
Al7.5CoCrNi | IM
(CoCrNi)94Al3Ti3 | IM
FeCoNiCr | FCC
(FeCoNiCr)94Ti2Al4 | FCC
CoCrCuAl0.5FeNi | IM
CoMnNi | FCC
CoFeNi | FCC
FeMnNi | FCC
FeNiCoCr | FCC
CoFeMnNi | FCC
CoCrMnNi | FCC
CoCrFeMnNiNbC | FCC
CoCrMoNbTi | IM
CoCrMoNbTi0.2 | IM
CoCrMoNbTi0.5 | IM
CoCrMoNbTi1.0 | IM
AlCoCrFeNiC1.5 | IM
Fe36Ni18Mn33Al13Ti0.0 | IM
Fe36Ni18Mn33Al13Ti2.0 | IM
Fe36Ni18Mn33Al13Ti4.0 | IM
Fe36Ni18Mn33Al13Ti6.0 | IM
Fe30Ni20Mn35Al15 | IM
Fe33Ni19Mn34Al14 | IM
Fe29Ni19Mn38Al14 | IM
Fe31Ni18Mn38Al13 | IM
Fe33Ni17Mn38Al12 | IM
Fe34Ni16Mn39Al11 | IM
Al0.3CrFe1.5MnNi | BCC
Al0.3CrFe1.5MnNi0.5Ti0.2 | BCC
Al0.3CrFe1.5MnNi0.5Si0.2 | IM
Al25Ti25Ni25Cu25 | FCC
Al22.5Ti22.5Ni20Cu20Fe15 | FCC
AlTiNiCuFe | FCC
Al0.5CoCrFeNiTi0.5 | BCC+FCC
Al0.8CoCrFeNiTi0.2 | BCC+FCC
CoCrFeNiMnC0.01 | FCC
CoCrFeNiAl0.3 | IM
FeMnNiCoCr | FCC
Fe40Mn27Ni26Co5Cr2 | FCC
Fe40Mn40Co10Cr10 | FCC
Co20Cr20Fe20Mn20Ni20 | FCC
Co20Cr20Fe34Mn20Ni6 | FCC
Co20Cr20Fe40Mn20 | FCC
AlNbTiV | BCC
AlCrNbTiV | IM
Al18Cr28Nb18Ti18V18 | IM
Al0.0HfNbTiZr | BCC
Al3(HfNbTiZr)97 | BCC
Al5(HfNbTiZr)95 | BCC
Al7(HfNbTiZr)93 | BCC
Al10 (HfNbTiZr)90 | IM
Al12(HfNbTiZr)88 | IM
HfNbTiZr | BCC
Al0.2CrFeCoNi2Cu0.2 | FCC
Al0.3CuCrFeNi2 | FCC
Al0.2Co1.5CrFeNi1.5Ti0.3 | IM
AlHfNbTaTiZr | BCC
Hf0.5Mo0.5NbTiZrC0.1 | IM
Hf0.5Mo0.5NbTiZrC0.3 | IM
Al0.5NbTa0.8Ti1.5V0.2Zr | IM
Mo0.5NbHf0.5ZrTiSi0.1 | BCC
Mo0.5NbHf0.5ZrTiSi0.3 | IM
Mo0.5NbHf0.5ZrTiSi0.5 | IM
Mo0.5NbHf0.5ZrTiSi0.7 | IM
Mo0.5NbHf0.5ZrTiSi0.9 | IM
HfMo0.5NbTiV0.5Si0.3 | IM
HfMo0.5NbTiV0.5Si0.5 | IM
HfMo0.5NbTiV0.5Si0.7 | IM
MoNb0.5HfZrTi | BCC
MoNb1.5HfZrTi | BCC
MoNbHfZrTi0.5 | BCC
MoNbHfZrTi1.5 | BCC
MoNbHfZr0.5Ti | BCC
MoNbHfZr1.5Ti | BCC
MoNbHf0.5ZrTi | BCC
MoNbHf1.5ZrTi | BCC
Mo0.5NbHf0.5ZrTi | BCC
Mo1.5NbHfZrTi | BCC
FeCoNiCrMn | FCC
Fe19.6Co19.6Ni19.6Cr19.6Mn19.6Al2 | FCC
Fe19.2Co19.2Ni19.2Cr19.2Mn19.2Al4 | FCC
Fe18.6Co18.6Ni18.6Cr18.8Mn18.8Al7 | BCC+FCC
Fe18.4Co18.4Ni18.4Cr18.4Mn18.4Al8 | BCC+FCC
Fe18.2Co18.2Ni18.2Cr18.2Mn18.2Al9 | BCC+FCC
Fe18Co18Ni18Cr18Mn18Al10 | BCC+FCC
Fe17.8Co17.8Ni17.8Cr17.8Mn17.8Al11 | BCC+FCC
TiZrNbV | BCC
TiZrNbVMo1.7 | BCC
TiZrNbVMo2.0 | BCC
CoCrCuFeNiTi0.8 | IM
CrFeCoNiCuTi0.5 | IM
CrFeCoNiCu | FCC
Cu0.25AlCoCrFeNiTi0.5 | BCC
Cu0.5AlCoCrFeNiTi0.5 | BCC
AlCrFeCoNiCu | BCC+FCC
AlCrFeCoNiCuTi | BCC+FCC
AlCrFeCoNiCuV | BCC+FCC
Co25Ni25Fe25Al7.5Cu17.5 | FCC
V10Cr10Fe45Co10Ni25 | FCC
V10Cr10Fe45Co20Ni15 | FCC
V10Cr10Fe45Co30Ni5 | BCC+FCC
V10Cr10Fe45Co35Ni0 | BCC+FCC
Re10Nb30Ti30Zr30 | IM
VCrFeTa0.3W0.3 | BCC
CrFeTaVW | IM
HfMoNbTaTiZr | IM
HfMoTaTiZr | BCC
HfMoNbTaZr | BCC
HfMoNbTaTi | BCC
CoNi | FCC
CoCrFeMnNi | FCC
Ni18.5Fe18.5Cr18.5Co26Mn18.5 | IM
Ni14Fe20Cr26Co20Mn20 | BCC+FCC
NiFeCrCoMn | IM
Fe70.04Mn28Al1.6Si0.28C0.08 | IM
Fe73.03Mn25Al1.6Si0.24Nb0.05C0.08 | IM
Fe68.25Mn27Al4.1Si0.52Nb0.05C0.08 | IM
Ni30Co30Cr10Fe10Al18W2 | IM
CoCrFeNiMo0.1 | FCC
CoCrFeNiMo0.3 | IM
FeCrCoMnNi | FCC
Cr20Fe6Co34Ni34Mo6 | FCC
Al0.5Cr0.9FeNi2.5V0.2 | FCC
Fe36Ni18Mn33Al13C1.26 | IM
Fe36Ni18Mn33Al13 | IM
Fe40.4Ni11.3Mn34.8Al7.5Cr6C1.1 | FCC
Fe28Ni18Mn33Al21 | IM
NbTaTi | BCC
Nb1.5TaTiZr0.5 | BCC
Fe22Co20Ni19Cr20Mn12Al7 | IM
CoCrFeNiTi0.2 | IM
Fe20Co27Ni13Cr20Mn20 | FCC
AlCoCrFeMo0.05Ni2 | IM
Ti2ZrHf0.5VNb | BCC
AlCr1.5NbTiV | IM
HfNb0.18Ta0.18Ti1.27Zr | BCC
Fe34Cr34Ni14Al14Co4 | BCC
Fe36Co21Cr18Ni15Al10 | IM
TiZrNbMo | BCC
TiZrNbMoV0.25 | BCC
TiZrNbMoV0.5 | BCC
TiZrNbMoV0.75 | BCC
TiZrNbMoV | BCC
TiZrNbMoV1.5 | BCC
TiZrNbMoV2 | BCC
TiZrNbMoV3 | BCC
Co10Cr10Fe50Mn30 | BCC+FCC
AlCoFeNi | BCC
Nb0.5TaTiZr1.5 | BCC
NbTa0.8Ti1.2Zr | BCC
NbTa0.6Ti1.4Zr | BCC
NbTa0.4Ti1.6Zr | BCC
NbTa0.2Ti1.8Zr | BCC
AlNbTiVZr | BCC
AlNbTiVZr0.1 | IM
AlNbTiVZr0.25 | IM
AlNbTiVZr0.5 | IM
AlNbTiVZr1.5 | IM
AlCoCrFeNi | IM
Ni1.5Co1.5CrFeTi0.5 | BCC
NbTiVTa | BCC
Al86Mg10Zn2Cu2 | IM
Al85.7Mg10Zn2Cu2Si0.3 | IM
Al85.4Mg10Zn2Cu2Si0.6 | IM
Al85.1Mg10Zn2Cu2Si0.9 | IM
Al84.8Mg10Zn2Cu2Si1.2 | IM
Co23.25Ni23.25Fe23.25Cr23.25Mo7.00 | FCC
CoCrCuFeNi | FCC
Cr2MnFeNi | BCC+FCC
Cr1.75Cu0.25MnFeNi | BCC+FCC
Cr1.5Cu0.5MnFeNi | BCC+FCC
Cr1.25Cu0.75MnFeNi | BCC+FCC
CrCuFeMnNi | BCC+FCC
CrCoCuFeNi | FCC
CoCrCuFeMn | BCC+FCC
AlCoCrFeNiTi0.5 | BCC
CoCrFeNiW0.2 | FCC
CoCrFeNiW0.5 | IM
TiZrNbTa | BCC
(TiZrNbTa)95Mo5 | BCC
(TiZrNbTa)90Mo10 | BCC
(TiZrNbTa)85Mo15 | BCC
MoNbTaTiZr | BCC
Al9.5Co25Cr8Fe15Ni36Ti6Hf0.5 | IM
Co10Cr25Fe20Mn5Ni40 | FCC
Co20Cr25Fe10Mn5Ni40 | FCC
Fe37.5Ni37.5Cr15Mn10 | BCC
Fe33.5Ni33.5Cr15Mn10Al5Ti3 | IM
Fe33.5Ni33.5Cr15Mn10Al4Ti4 | IM
Fe33.5Ni33.5Cr15Mn10Al3Ti5 | IM
(FeCoNi)86Al7Ti7 | IM
(FeCoNi)86Al8Ti6 | IM
(Fe40Mn40Co10Cr10)98C2.2 | FCC
(Fe40Mn40Co10Cr10)96.7C3.3 | FCC
AlCoCrCuMnTi | IM
AlCoCrCuMnFe | BCC+FCC
Al58.5Mg31.5Zn4.5Cu4.5Si1 | IM
Al63Mg27Zn4.5Cu4.5Si1 | IM
Al66.7Mg23.3Zn4.5Cu4.5Si1 | IM
Al13Co21.74Cr21.74Fe21.74Ni21.74 | BCC+FCC
Al13Co21.69Cr21.69Fe21.69Ni21.69C0.25 | BCC+FCC
Al16Co21Cr21Fe21Ni21 | BCC+FCC
Al13Co21Cr21Fe21Ni21Ti3 | BCC+FCC
Al13Co20.94Cr20.94Fe20.94Ni20.94Ti3C0.25 | BCC+FCC
Al9.38Ni22.66Co22.66Fe22.66Cr22.66 | BCC+FCC
Al12.5Ni21.88Co21.88Fe21.88Cr21.88 | BCC+FCC
Al15.63Ni21.09Co21.09Fe21.09Cr21.09 | BCC+FCC
Al21.88Ni19.53Co19.53Fe19.53Cr19.53 | BCC
Al25Ni18.75Co18.75Fe18.75Cr18.75 | BCC
CoCrHf0.1FeNi | IM
AlCoCrFeNi2.1 | BCC+FCC
CoCrFeNiNb0.1 | IM
CoCrFeNiNb0.25 | IM
CoCrFeNiNb0.5 | IM
CoCrFeNiNb0.8 | IM
(CoCrFeMnNi)100Mo0 | FCC
(CoCrFeMnNi)96Mo4 | FCC
AlCoCr0.3FeNi | BCC+FCC
AlCoCr0.5FeNi | BCC+FCC
AlCoCr0.7FeNi | BCC+FCC
NiCoFeCrAl0.70 | BCC+FCC
NiCoFeCrAl0.75 | BCC+FCC
NiCoFeCrAl1.0 | BCC+FCC
NiCoFeCrAl1.21 | BCC+FCC
NiCoFeCrAl1.5 | BCC
Ni2.1CoCrFeAl | BCC+FCC
NiNb0.1CoCrFe | IM
NiNb0.5CoCrFe | IM
NiNb0.25CoCrFe | IM
NiNb0.8CoCrFe | IM
Ni2.1AlCoCrFe | BCC+FCC
AlFeCrCoNi | BCC
Al0.25FeCrCoNi | FCC
Al0.5FeCrCoNi | BCC+FCC
Al0.75FeCrCoNi | BCC+FCC
Al1.0FeCrCoNi | BCC
Al1.5FeCrCoNi | FCC
Al0.8CrFeCoNi | BCC+FCC
Al0.6CrFeCoNi | FCC
Al0.15CrFe1.5Ni0.5 | BCC
Al0.2CrFe1.5Ni0.5 | BCC
Al0.3CrFe1.5Ni0.5 | IM
Al0.4CrFe1.5Ni0.5 | IM
AlCrFe2Ni2 | IM
AlCrFeNi | BCC
AlCuNiTi | FCC
CoCrCuFe | FCC
CoCr2FeNi | FCC
CoCuFeNi | FCC
CoFeNiTiAl | BCC
CoFeNiTiV | BCC
CoFeNiTiCu | FCC
CoFeNiTiCr | FCC
CoFeNi | FCC
AlCoCrCuFeNiV | BCC+FCC
Al0.5CoCrCuFeNiV1.2 | BCC
Al0.5CoCrCuFeNiV1.4 | BCC
Al0.5CoCrCuFeNiV1.6 | BCC
Al0.5CoCrCuFeNiV1.8 | BCC
Al0.5CoCrCuFeNiV2.0 | BCC
AlCoCrCuNiTiY0.5 | IM
AlCoCrCuNiTiY0.8 | IM
AlCoCrCuNiTiY | IM
AlCoFeNiTiVZr | BCC
AlCoCuFeNbNi | IM
Al11.1(CoCrCuFeMnNiTiV)88.9 | BCC+FCC
Al20(CoCrCuFeMnNiTiV)80 | BCC
Cu75Mn75Ni75Zn25 | FCC
Cu80Mn80Ni80Zn20 | FCC
Cu90Mn90Ni90Al10 | FCC+IM
Cu90Mn90Ni90Sn10 | FCC+IM
Cu95Mn95Ni95Al5 | FCC
Cu95Mn95Ni95Sn5 | FCC+IM
Ti0.25NbMoTaW | BCC
Ti0.75NbMoTaW | BCC
Al0.25CoCrFeNi | FCC
Al0.375CoCrFeNi | FCC
Al0.5CoCrFeNi | BCC+FCC
Al0.75CoCrFeNi | BCC+FCC
Al0.875CoCrFeNi | BCC
Al1.25CoCrFeNi | BCC
Al1.5CoCrFeNi | BCC
FeCoNiCrAl2 | BCC
FeCoNiCrMnAl | FCC
(FeCoNiCrMn)98Al2 | FCC
(FeCoNiCrMn)97Al3 | FCC
(FeCoNiCrMn)96Al4 | FCC
(FeCoNiCrMn)92Al8 | BCC+FCC
(FeCoNiCrMn)91Al9 | BCC+FCC
(FeCoNiCrMn)90Al10 | BCC+FCC
(FeCoNiCrMn)89Al11 | BCC+FCC
(FeCoNiCrMn)88Al12 | BCC+FCC
(FeCoNiCrMn)87Al13 | BCC+FCC
(FeCoNiCrMn)86Al14 | BCC+FCC
(FeCoNiCrMn)84Al16 | BCC+FCC
(FeCoNiCrMn)83Al17 | BCC
(FeCoNiCrMn)82Al18 | BCC
(FeCoNiCrMn)81Al19 | BCC
(FeCoNiCrMn)80Al20 | BCC
Al0.5CrFe1.5MnNi0.5 | BCC
Cu0.5CoCrFeNi | FCC
Al0.0CoCrCuFeNi | FCC
Al0.3CoCrCuFeNi | FCC
Al0.8CoCrCuFeNi | BCC+FCC
Al1.3CoCrCuFeNi | BCC+FCC
Al1.5CoCrCuFeNi | BCC+FCC
Al1.8CoCrCuFeNi | BCC+FCC
Al2.0CoCrCuFeNi | BCC
Al2.3CoCrCuFeNi | BCC+FCC
Al2.5CoCrCuFeNi | BCC+FCC
Al2.8CoCrCuFeNi | BCC
Al3.0CoCrCuFeNi | BCC
AlCoCrFeNiNb0 | BCC
AlCoCrFeNiNb0.1 | BCC
AlCoCrFeNiMo | BCC
AlCoCrFeNiMo0.1 | BCC
CoCrCuFeNiTi0 | FCC
CoCrCuFeNiTi0.5 | FCC
CoCrCuFeNiTi | IM
Al0.5CoCrCuFeNiTi0 | FCC
Al0.5CoCrCuFeNiTi0.2 | FCC
Al0.5CoCrCuFeNiTi0.4 | FCC
Al0.5CoCrCuFeNiTi0.6 | BCC+FCC
Al0.5CoCrCuFeNiTi0.8 | BCC+FCC
CoCrCuFeNiVAl0.5 | FCC
CoCrCuFeNiV0.2Al0.5 | FCC
CoCrCuFeNiV0.4Al0.5 | BCC+FCC
CoCrCuFeNiV1.2Al0.5 | BCC
CoCrCuFeNiV1.4Al0.5 | BCC
CoCrCuFeNiV1.6Al0.5 | BCC
CoCrCuFeNiV1.8Al0.5 | BCC
CoCrCuFeNiV2Al0.5 | BCC+FCC
FeCoNiCuAl | BCC+FCC
FeCoNiCuAlSi | BCC+FCC
FeCoNiCuAlCr | BCC+FCC
FeCoNiCuAlTi | BCC+FCC
FeCoNiCuAlZr | BCC+FCC
AlCrFeCoNiCuMn | IM
AlCrFeCoNiCuV | BCC+FCC
FeMnNiCoCu | FCC
AlCr0.5NbTiV | BCC
Al20Ti20Ni20Cu20Fe20 | FCC
NbTiVTaAl0.2 | BCC
NbTiVTaAl0.5 | BCC
NbTiVTaAl1.0 | BCC
W25Nb25Mo25Ta25 | BCC
W20Nb20Mo20Ta20V20 | BCC
Ta20Nb20Hf20Zr20Ti20 | BCC
Ta20Nb20W20Mo20V20 | BCC
TiZrHfNbTa | BCC
CoCrFeNiAlNb0.1 | BCC
TiZrNiMo | BCC
TiZrNiMoV0.25 | BCC
TiZrNiMoV0.5 | BCC
TiZrNiMoV0.75 | BCC
TiZrNiMoV1.0 | BCC
MoNbTaV | BCC
V20Nb20Mo20Ta20W20 | BCC
NbTaVW | BCC
NbTaTiVW | BCC
CoFeNiVMo0.6 | FCC+IM
CoFeNi1.4VMo | FCC+IM
Al0.5CrCuFeNi2 | FCC
Al1.2CrCuFeNi2 | BCC+FCC
Al2.0CrCuFeNi2 | BCC
Al2.2CrCuFeNi2 | BCC
Al2.5CrCuFeNi2 | BCC
CoFeNi2V0.5 | FCC
Al11.1(TiVCrMnFeCoNiCu)88.9 | BCC+FCC
Al20(TiVCrMnFeCoNiCu)80 | BCC
CoCrCuFeNiAl0.5 | FCC
CoCrCuFeNiAl1.0 | BCC+FCC
CoCrCuFeNiAl1.5 | BCC+FCC
CoCrCuFeNiAl2.0 | BCC+FCC
CoCrCuFeNiAl2.5 | BCC+FCC
CoCrCuFeNiAl3.0 | BCC
NbMoCrTiAl | BCC
Al0.3CoCrFeNi | IM
CoCr0.5FeMo0.5NiAl | IM
CoCr1.5FeMo0.5NiAl | IM
CrFe1.5Ni0.5Al0.15 | BCC
CrFe1.5Ni0.5Al0.2 | BCC
CrFe1.5Ni0.5Al0.3 | IM
CrFe1.5Ni0.5Al0.4 | IM
NbSnTaTiZr | IM
MoTaVWZr | IM
CuFeMnNiPt | IM
Cr4.5Mn13.6Ni38.1Sn0.3Ti12V10Zr21.5 | IM
CrFeNiV0.5W | IM
CrFeNiTiVZr | IM
CoHfNbNiTiZr | IM
Co28.75Fe31.25Ni7.5Ti30V2.5 | IM
Co25Fe25Ni10Ti30V10 | IM
CoFeNb0.75Ni2V0.5 | IM
CoFeMoNiV | FCC+IM
CoFeMnTiVZr | IM
Co25Fe25Mn15Ni15Ti12.5V7.5 | IM
CoCuFeNiTi | FCC
CoCuFeNiSn0.5 | FCC+IM
CoCuFeNiSn0.1 | FCC+IM
CoCuFeNiSn0.2 | FCC+IM
CoCuFeNiSn0.02 | FCC
CoCuFeNiSn0.04 | FCC+IM
CoCuFeNiSn0.05 | FCC+IM
CoCuFeNiSn0.07 | FCC+IM
CoCrFeNiW | IM
CoCrFeNiY | IM
CoCrFeNiZr | IM
CoCuFeMnNi | FCC
Al0.2Co1.5CrFeNi1.5Ti0.5 | FCC
Co1.5CrFeNi1.5Ti | FCC+IM
Co1.5CrFeNi1.5Ti0.5 | FCC
CoCrFeNiTi | FCC
CoCrFeNiTi0.5 | IM
CoCrFeNiTa | IM
CoCrFeNbNi | IM
CoCrFeNb0.3Ni | IM
Co1.5CrFeMo0.1Ni1.5Ti0.5 | IM
CoCrFeMo0.3Ni | FCC
CoCrFeMo0.5Ni | FCC+IM
CoCrFeMoNi | IM
Co0.5CrFeMn1.5Ni | FCC+IM
Co1.5Cr0.5FeMn0.5Ni | FCC
Co1.4CrFeMnNi | FCC
CoCr0.4Fe8Mn5.4Ni5.2 | FCC
CoCr0.75FeMn0.75Ni | FCC
CoCr1.25FeMn0.25Ni | FCC
CoCr1.3FeMnNi0.7 | FCC
CoCrFe0.5Mn0.5Ni1.5 | FCC
CoCrFeHfNi | IM
CoCrCu0.5FeNi | FCC
CoCrCuFeNiZr | IM
C0.1Hf0.5Mo0.5NbTiZr | IM
CoCrCuFeMnNi | FCC
CoCrCuFeNiTi0.8 | FCC+IM
C0.1CoCrFeMnNi | IM
C0.25CoCrFeMnNi | IM
C0.175CoCrFeMnNi | FCC
Al1.5NbTiVZr | IM
Al2NbTi3V2Zr | IM
AlNbTaTiZr | IM
Al13Fe36Mn33Ni18 | IM
AlCuTiYZr | IM
AlCu0.2Li0.5MgZn0.5 | IM
AlCrNbTiVZr | IM
AlFeNiTiVZr | BCC
AlCrMoSiTi | IM
AlCr4.5Mn13.6Ni37.1Sn0.3Ti12V10Zr21.5 | IM
Al0.5CrFeNiTiV | IM
Al5Cr32Fe35Ni22Ti6 | IM
Al15Cr5Fe30Ni30Ti20 | IM
AlCrFeMo0.8Ni | IM
AlCrFeMoNi | IM
AlCrCuFeNi2 | BCC+FCC
Al0.3CrFe1.5MnNi0.5 | BCC+FCC
Al0.8CrFe1.5MnNi0.5 | BCC
Al14.1Cr6Fe28.2Mn32.9Ni18.8 | IM
AlCrFeMo0.2Ni | BCC
Al1.5CrCuFeNi2 | IM
Al1.8CrCuFeNi | BCC
Al2.0CrCuFeNi | BCC
Al2.2CrCuFeNi | BCC
Al2.5CrCuFeNi | BCC
AlCrCuFeNi | BCC+FCC
Al2CrCuFeNi2 | IM
AlCrCu0.5FeNi | BCC
Al0.2CrCuFeNi | FCC
Al0.2CrCuFeNi2 | FCC
Al0.3CrCuFeNi2 | IM
Al0.4CrCuFeNi | FCC
Al0.4CrCuFeNi2 | FCC
Al0.5CrCuFeNi | FCC
Al0.6CrCuFeNi2 | FCC
Al0.7CrCuFeNi | FCC
Al0.8CrCuFeNi | BCC+FCC
Al0.8CrCuFeNi2 | FCC
Al0.9CrCuFeNi | BCC
Al1.2CrCuFeNi | BCC
Al20Cr25Co25Ni25Si5 | IM
Al22Co28Ni31.75Ti10.75V7.5 | IM
Al15Cr10Co35Ni35Si5 | IM
AlCoFeMo0.5Ni | IM
AlCoCuFeNiVZr | IM
Al2.5CoCuFeNiSn0.1 | IM
Al0.5CoCrNiTi0.5 | IM
AlCoCrFeNiZr0.5 | IM
Al0.5CoCrFe2NiTi0.5 | IM
Al16.5Co22.5Cr5Fe12.5Ni30Ti13.5 | IM
AlCo0.6CrFe0.2NiSiTi0.2 | IM
Al0.3CoCrFeNi | FCC+IM
Al0.4CoCrFeMnNiV | IM
Al0.02CoCrFeMnNi | FCC
Al0.03CoCrFeMnNi | FCC
Al0.04CoCrFeMnNi | FCC
Al0.08CoCrFeMnNi | FCC
Al0.09CoCrFeMnNi | BCC
Al0.10CoCrFeMnNi | FCC
Al0.11CoCrFeMnNi | BCC
Al0.12CoCrFeMnNi | BCC
Al0.14CoCrFeMnNi | BCC
Al0.15CoCrFeMnNi | BCC
Al0.20CoCrFeMnNi | FCC
Al0.38CoCrFeMnNi | FCC
Al0.43CoCrFeMnNi | BCC+FCC
Al0.49CoCrFeMnNi | BCC+FCC
Al0.56CoCrFeMnNi | BCC+FCC
Al0.62CoCrFeMnNi | BCC+FCC
Al0.68CoCrFeMnNi | BCC+FCC
Al0.75CoCrFeMnNi | BCC+FCC
Al0.81CoCrFeMnNi | BCC+FCC
Al0.88CoCrFeMnNi | BCC+FCC
Al0.95CoCrFeMnNi | BCC+FCC
Al1.25CoCrFeMnNi | BCC
Al0.4Co6Cr7.5Cu2Mn8.1Ni32.2Sn0.3Ti12V10Zr21.5 | IM
Al0.5CoCrCuFeNiV0.2 | FCC
Al0.5CoCrCuFeNiV0.4 | BCC+FCC
Al0.5CoCrCuFeNiTi1.2 | FCC+IM
Al0.2CoCrCu0.8FeNiSi0.2 | IM
Al0.8CoCrCu0.2FeNiSi0.2 | IM
Al0.3C0.1CoCrFeNi | IM
AlB0.5CoCrCuFeMoNiSiTi | IM
Al0.5BCoCrCuFeNi | FCC
AgAlCoCrCuNi | BCC
AlCoCrCuNi | BCC+FCC
Co25Cr25Fe25Ni25 | FCC
Al2.4Co24.4Cr24.4Fe24.4Ni24.4 | FCC
Al7.2Co23.2Cr23.2Fe23.2Ni23.2 | IM
Al9.1Co22.7Cr22.7Fe22.7Ni22.7 | FCC
Al11.2Co22.2Cr22.2Fe22.2Ni22.2 | FCC
Al14.8Co21.3Cr21.3Fe21.3Ni21.3 | BCC
Al16.6Co20.8Cr20.8Fe20.8Ni20.8 | IM
Al18.4Co20.4Cr20.4Fe20.4Ni20.4 | BCC
Al20Co20Cr20Fe20Ni20 | BCC
Al23.2Co19.2Cr19.2Fe19.2Ni19.2 | BCC
Al27.2Co18.2Cr18.2Fe18.2Ni18.2 | IM
Al31.2Co17.2Cr17.2Fe17.2Ni17.2 | IM
Al33.2Co16.7Cr16.7Fe16.7Ni16.7 | IM
CoCrFeNiTiAl0.5 | BCC+FCC
CoCrFeNiTiAl | BCC
CoCrFeNiTiAl1.5 | BCC
CoCrFeNiTiAl2.0 | BCC
CoCrMnNiFe | FCC
AlCoCuNi | BCC+FCC
Mo1.5NbTiVZr | BCC
Mo1.7NbTiVZr | BCC
Mo2NbTiVZr | BCC
MoNbTiV0.25Zr | BCC
MoNbTiV0.50Zr | BCC
MoNbTiV0.75Zr | BCC
MoNbTiV1.0Zr | BCC
MoNbTiV1.5Zr | BCC
MoNbTiV2.0Zr | BCC
MoNbTiV3.0Zr | BCC
MoNbTiZr | BCC
Mo0.5NbTiTa0.5ZrAl | BCC
CrFe1.5Ni0.5Al0.2 | BCC
NbTiV0.3Mo0.1 | BCC
NbTiV0.3Mo0.3 | BCC
NbTiV0.3Mo0.5 | BCC
NbTiV0.3Mo0.7 | BCC
NbTiV0.3Mo | BCC
NbTiV0.3Mo1.3 | BCC
NbTiV0.3Mo1.5 | BCC
CoFeNiV | FCC
AlCu0.5Li0.5MgSn0.2 | IM
HfMoNbZrTi | BCC
Al1.125CuFe0.75NiTi1.125 | FCC
Al22.5Cu20Fe15Ni20Ti22.5 | FCC
AlCuFeNiTi | FCC
CoCuFeMnNiSn0.03 | FCC
CrCuFeMoNi | FCC
CrCuFeNi2Al | BCC+FCC
CoCuFeMnNiSn0.05 | FCC+IM
CoCuFeMnNiSn0.08 | FCC+IM
CoCuFeMnNiSn0.1 | FCC+IM
CoCuFeMnNiSn0.2 | FCC+IM
AlCoCuFeNiSi | BCC+FCC
AlCoCuFeNiTi | BCC+FCC
Al2.5CoCrFeNi | BCC
Al3CoCrFeNi | BCC
Al2CoCrFeMo0.5Ni | BCC
Al1.5CoCrFeNiTi | BCC
Al2CoCrFeNiTi | BCC
Al0.3CoCrCuFe | FCC
Al0.5CoCrCuFe | FCC
Al0.8CoCrCuFe | BCC+FCC
AlCoCrCuFe | BCC+FCC
Al1.3CoCrCuFe | BCC+FCC
Al1.5CoCrCuFe | BCC+FCC
Al1.8CoCrCuFe | BCC+FCC
Al2.0CoCrCuFe | BCC+FCC
Al2.3CoCrCuFe | BCC+FCC
Al2.5CoCrCuFe | BCC+FCC
Al2.8CoCrCuFe | BCC
Al3.0CoCrCuFe | BCC
Al0.25CoCrCu0.5FeNiTi0.5 | FCC
Al0.25CoCrCu0.75FeNiTi0.5 | FCC
AlCoCrCuFeNiTi | BCC+FCC
Al3CoCrCuFeNi | BCC
AlCoCrCuNiTi | BCC
CoFeMo0.5NiAl | IM
Al0.3CrFe1.5Ni0.5 | BCC
Al0.4CrFe1.5Ni0.5 | BCC
AlCo2CuFeNi | BCC
Al0.15CrFe1.5Ni0.5 | BCC
Al0.2CrFe1.5Ni0.5 | BCC
Co0.25Cr0.25FeMn | FCC
AlCrCuFe | IM
Cr0.66FeMnNi | FCC
AlCoCrCu0.5Fe | BCC+FCC
AlCoCrCu0.5Ni | BCC
Al0.44CoCrFeNi | IM
Al0.4CoCrFeNi | FCC
Al0.7CoCrFeNi | BCC+FCC
Al0.8CoCrFeNi | BCC+FCC
Al0.9CoCrFeNi | BCC
Al1.2CoCrFeNi | BCC
Al1.8CoCrFeNi | BCC
Al2.08CoCrFeNi | BCC
AlCoCr2FeNi | IM
Al0.43CoCr0.29NiSi0.14 | IM
AlCoCu0.5FeNi | BCC+FCC
AlCoFeNiTi | BCC
Al1.5CrCuFeNi | BCC
AlCrMnTiV | IM
Al8Cu0.5Li0.5Mg0.5Zn0.5 | IM
Al8Li0.5Mg0.5Sn0.5Zn0.5 | IM
AlLi0.5MgSn0.2Zn0.5 | IM
AlLIMgSnZn | IM
CoCrFeNiPd | FCC
CoCrFeNiPd2 | FCC
Al1.17CoCrFeNi | BCC
CoCrFeNiNb0.103 | FCC+IM
CoCrFeNiNb0.155 | FCC+IM
CoCrFeNiNb0.206 | FCC+IM
CoCrFeNiNb0.309 | FCC+IM
CoCrFeNiNb0.412 | FCC+IM
CoCrNiTiV | IM
CoCuFeNiV | FCC
CoFeMo0.2NiV | FCC+IM
CoFeMo0.4NiV | FCC+IM
CoFeMo0.6NiV | FCC+IM
CoFeMo0.8NiV | FCC+IM
CoFeMoNi1.2V | FCC+IM
CoFeMoNi1.4V | FCC+IM
CoFeMoNi1.6V | FCC+IM
CoFeMoNi1.8V | FCC+IM
CoFeMoNi2V | FCC+IM
Cr2CuFe2MnNi | BCC+FCC
CrCuFeNiZr | BCC
CrMnFe1.5Ni0.5Al1.2 | BCC
CrNbTaTiZr | IM
FeCrMnNiCo | FCC
MoNbTiV3Zr | BCC
Al11.1Co88.9Cr88.9Cu88.9Fe88.9Mn88.9Ni88.9Ti88.9V88.9 | BCC+FCC
TaNbVTiAl0.25 | BCC
Al0.5C0.2Co0.3CrFeNi | IM
Al2CoCrCu0.5FeNi | BCC
AlCo0.5CrCu0.5FeNi | BCC
AlCo1.5CrCu0.5FeNi | BCC
AlCo2CrCu0.5FeNi | BCC
AlCo3.5CrCu0.5FeNi | BCC
AlCo3CrCu0.5FeNi | BCC
AlCoCr0.5Cu0.5FeNi | BCC
AlCoCr1.5Cu0.5FeNi | BCC
AlCoCr2Cu0.5FeNi | BCC
AlCoCrCu0.5Fe1.5Ni | BCC
AlCoCrCu0.5FeNi0.5 | BCC
AlCoCrCu0.5FeNi2.5 | FCC
AlCoCrCuFe0.5Ni | BCC
Al0.25CoCrCu0.75FeNi | FCC
Al0.3CoCrCu0.5FeNi | FCC
Al0.75CoCrCu0.25FeNi | FCC
AlCo0.5CrCuFeNi | BCC
AlCoCr0.5CuFeNi | BCC
AlCoCrCu0.25FeNi | BCC
AlCoCrCu0.5Fe0.5Ni | BCC
AlCoCrCu0.5Fe2Ni | BCC+FCC
AlCoCrCu0.5FeNi | BCC+FCC
AlCoCrCu0.5FeNi1.5 | BCC+FCC
AlCoCrCu0.5FeNi2 | BCC+FCC
AlCoCrCu0.5FeNi3 | BCC+FCC
AlCoCrCuFeNi0.5 | BCC+FCC
Al0.3CoCrFeMo0.1Ni | BCC
Al0.5CoCrFeMo0.5Ni | FCC
Al1.5CoCrFeMo0.5Ni | FCC+IM
AlCo0.5CrFeMo0.5Ni | BCC
AlCoCr1.5FeMo0.5Ni | IM
AlCoCr2FeMo0.5Ni | IM
AlCoCrFe0.5Mo0.5Ni | IM
Al0.3CoCrFeNiTi0.1 | FCC
AlCo1.5CrFeNiTi0.5 | IM
AlCo2CrFeNiTi0.5 | BCC+FCC
AlCo3CrFeNiTi0.5 | BCC+FCC
Al0.8CrCu1.5FeMnNi | IM
Al0.8CrCuFe1.5MnNi | BCC+FCC
Al0.8CrCuFeMn1.5Ni | BCC+FCC
AlCrCuFeMnNi | BCC
Al0.3CrCuFeMnNi | BCC
Al0.5CrCuFeMnNi | BCC+FCC
Al0.8CrCuFeMnNi | BCC+FCC
AlCr0.5CuFeNiTi | BCC+FCC
AlCr1.5CuFeNiTi | BCC
AlCr2CuFeNiTi | BCC
AlCr3CuFeNiTi | BCC
AlCrCuFeNiTi | BCC
AlMo0.5NbTa0.5TiZr | BCC
AlNbMo0.5Ta0.5TiZr | BCC
CoCrFeMnNiV | IM
CoCuFeMnNiSn0.10 | FCC+IM
FeMoNiTiVZr | FCC
Hf0.5Mo0.5NbSi0.1TiZr | FCC
CoCrCuFeNiTi2 | FCC+IM
CoCrFeMnNiTi | FCC+IM
AlCoCrCuFeNiSi | FCC+IM
Al0.5CoCrCuFeNiTi | FCC
AlCoCrCu0.5FeNiTi0.5 | BCC+FCC
Al0.5CoCrCuFeNiV0.6 | FCC
Al0.5CoCrCuFeNiV0.8 | BCC+FCC
Al23Co15Cr23Cu8Fe15Ni16 | BCC
Al8Co17Cr14Cu8Fe17Ni34.8Mo0.1Ti1W0.1 | FCC
AlCoCrCuFeNiTiV | BCC+FCC
AlTiVYZr | IM
BeCuNiTiVZr | IM
FeCrNiMnAl0.3 | BCC+FCC
FeCrNiMnAl0.5 | BCC
FeCrNiMnAl0.8 | BCC
FeCrNiMn | FCC
FeCrNiMnAl1.0 | BCC
Ti65(AlCrNb)35 | BCC
Ti65(AlCrNbV)35 | BCC
Ti65(AlCrNbV)32Zr3 | BCC
Ti65(AlCrNbV)30Zr5 | BCC
Ti65(AlCrNbV)28Zr7 | BCC
Ti65(AlCrNbV)25Zr10 | BCC
(TaNb)0.67(ZrHfTi)0.33 | BCC
NiCoFeCrAl0.59 | FCC
TiNbTaZrV | BCC
TiNbTaZrMo | BCC
TiNbTaZrW | BCC
CoCrHf0.2FeNi | FCC
CoCrHf0.3FeNi | FCC+IM
CoCrHf0.4FeNi | FCC+IM
CoCrHf0.5FeNi | FCC+IM
CoCrHf0.6FeNi | FCC+IM
AlCrNbTiV | IM
FeCoCuNiSn0.02 | FCC
FeCoCuNiSn0.04 | FCC
FeCoCuNiSn0.05 | FCC
AlCoCrFeNi2.2 | BCC
Ti0.5CrFeCoNiAl0.0Cu1.0 | FCC
Ti0.5CrFeCoNiAl0.25Cu0.75 | FCC
Ti0.5CrFeCoNiAl0.5Cu0.5 | BCC+FCC
Ti0.5CrFeCoNiAl0.75Cu0.25 | BCC
Fe40Mn40Co10Cr10C | FCC
Fe40Mn40Co10Cr10Mo | FCC
Fe40Mn28Ni28Cr4 | FCC
Fe40Mn28Ni20Cr12 | FCC
Fe40Mn28Ni14Cr18 | FCC
CoCrFeMnNiNb0.06C0.8 | FCC
CoCrFeNiTa0.0 | FCC
CoCrFeNiTa0.1 | FCC
CoCrFeNiTa0.2 | FCC
CoCrFeNiTa0.3 | FCC
CoCrFeNiTa0.5 | FCC+IM
CoCrFeNiTa0.75 | FCC+IM
Al0.2CoCrFeMnNi | FCC
CoCrFeNiSi0.05 | FCC
CoCrFeNiSi0.1 | FCC
CoCrFeNiSi0.15 | FCC
CoCrFeNiSi0.25 | FCC
CuAlNiCoCrFeSi | FCC+IM
NbCrFeMnCoNi | BCC+IM
TiCrFeMnCoNi | FCC+IM
Ti2CrCuFeCoNi | FCC+IM
Co20Mn20Fe20Ni40 | FCC

## Ronald Machaka
Alloy | Phase
Al0.5NbTaTiV | BCC
Al0.75MoNbTiV | BCC
Al0.25MoNbTiV | BCC
Al0.25NbTaTiV | BCC
Al0.2MoTaTiV | BCC
Al0.3NbTa0.8Ti1.4V0.2Zr1.3 | BCC
Al0.5CrNbTi2V0.5 | BCC
Al0.5MoNbTiV | BCC
Al0.6MoTaTiV | BCC
Al1.5MoNbTiV | BCC
AlCr0.5NbTiV | BCC
AlCrMoNbTi | FCC
AlMoNbTiV | BCC
MoTaTiV | BCC
AlNb1.5Ta0.5Ti1.5Zr0.5 | BCC
AlNbTaTiV | BCC
Hf0.4Nb1.54Ta1.54Ti0.89Zr0.64 | BCC
Hf0.5Mo0.5NbTiZr | BCC
Hf0.5Nb0.5Ta0.5Ti1.5Zr | BCC
Hf0.75NbTa0.5Ti1.5Zr1.25 | BCC
Hf1.375Nb0.25Ta0.25Ti1.75Zr1.375 | BCC
HfMo0.25NbTaTiZr | BCC
HfMo0.5NbTaTiZr | BCC
HfMo0.5NbTiV0.5 | BCC
HfMo0.75NbTaTiZr | BCC
HfMoNbTiZr | BCC
HfNbTaTiZr | BCC
HfNbTaZr | BCC
HfTaTiZr | BCC
Mo0.1NbTiV0.3Zr | BCC
Mo0.3NbTiV0.3Zr | BCC
Mo0.3NbTiVZr | BCC
Mo0.5NbTiV0.3Zr | BCC
Mo0.5NbTiVZr | BCC
Mo0.7NbTiV0.3Zr | BCC
Mo0.7NbTiVZr | BCC
Mo1.3NbTiV0.3Zr | BCC
Mo1.3NbTiVZr | BCC
Mo1.5NbTiV0.3Zr | BCC
MoNbTaTi0.25W | BCC
MoNbTaTi0.5W | BCC
MoNbTaTi0.75W | BCC
MoNbTaTiW | BCC
MoNbTaV | BCC
MoNbTaW | BCC
MoNbTiV | BCC
MoNbTiV0.3Zr | BCC
MoNbTiVZr | BCC
NbTaTiV | BCC
NbTiV0.3Zr | BCC
CoFeNi | FCC
CoFeNiSi0.25 | FCC
CoFeNiSi0.5 | FCC+IM
CoFeNiSi0.75 | FCC+IM
Al0.25CoFeNi | FCC
Al0.5CoFeNi | BCC+FCC
Al0.75CoFeNi | BCC+FCC
CoCrFeNi | FCC
CoCrFeNb0.103Ni | FCC+IM
CoCrFeNb0.155Ni | FCC+IM
CoCrFeNb0.206Ni | FCC+IM
CoCrFeNb0.309Ni | FCC+IM
CoCrFeNb0.412Ni | FCC+IM
AlCoCrFeNi | BCC
AlCoCrFeMo0.1Ni | BCC
AlCoCrFeMo0.2Ni | BCC+IM
AlCoCrFeMo0.3Ni | BCC+IM
AlCoCrFeMo0.4Ni | BCC+IM
AlCoCrFeMo0.5Ni | BCC+IM
AlCoCrFeNb0.1Ni | BCC
AlCoCrFeNb0.25Ni | BCC+IM
AlCoCrFeNb0.5Ni | BCC+IM
AlCoCrFeNiSi0.2 | BCC
AlCoCrFeNiSi0.4 | BCC
AlCoCrFeNiSi0.6 | BCC
CoCrCu1FeNiTi0.5 | FCC
Al0.5CoCrCu0.5FeNiTi0.5 | BCC+FCC
Al0.75CoCrCu0.25FeNiTi0.5 | BCC
AlCoCrFeNiTi0.5 | BCC
AlCoCrFeNiTi | BCC
AlCoCrFeNiTi1.5 | BCC+IM
CoCrFeMnNi | FCC
CoCrFeMnNiV0.25 | FCC
CoCrFeMnNiV0.5 | FCC
CoCrFeMnNiV0.75 | FCC+IM
CoCrFeMnNiV1.0 | FCC+IM
CoCrNi | FCC
AlCrFeNi | BCC
AlCrFeNiMo0.2 | BCC
AlCrFeNiMo0.5 | BCC
AlCrFeNiMo0.8 | BCC+IM
Al0.5CoCrCuFeNi | FCC
AlCoCrCuFeNi | BCC+FCC
Al2CoCrCuFeNi | BCC+FCC
AlCrCuFeNi0.6 | BCC+FCC+IM
AlCrCuFeNi0.8 | BCC+FCC+IM
AlCrCuFeNi | BCC+FCC+IM
AlCrCuFeNi1.2 | BCC+FCC+IM
AlCrCuFeNi1.4 | BCC+FCC+IM
HfNbTiZr | BCC
NbTiV2Zr | BCC
VCrFeTa0.1W0.1 | BCC
VCrFeTa0.2W0.2 | BCC
VCrFeTa0.4W0.4 | BCC+IM
Al0.5CoCrFeNi | FCC
Al65Cu5Fe5Mg5Si15Zn5 | FCC+IM
Al65Cu5Mg5Ni5Si15Zn5 | FCC+IM
Al70Cr5Cu5Mg5Si10Zn5 | FCC+IM
Al70Cu5Mg5Mn5Si10Zn5 | FCC+IM
Al70Cu5Mg5Si10Zn5Zr5 | FCC+IM
MoNbHfZrTi | BCC
NbCrMo0.5Ta0.5TiZr | BCC+IM
AlCoCrFeNi | BCC+IM
MoNbTaVW | BCC
HfMo0.5NbTiV0.5Si0.3 | BCC
HfMo0.5NbTiV0.5Si0.5 | BCC
CrMoNbTiV | BCC
CrMoNbTiZr | BCC+IM
AlCoCrFeNiTi0.2 | BCC+IM
AlCoCrFeNiTi0.4 | BCC+IM
MoNbTaTiV | BCC
CrNbTiZr | BCC
ZrTiHfV0.5Nb0.5 | BCC
Zr2.0TiHfVNBCC.0 | BCC
ZrTiHfNb0.5Mo0.5 | BCC
ZrTiHfNb0.5Ta0.5 | BCC
NbTiZr | BCC
Ta10Nb30Ti30Zr30 | BCC
Cr10Nb30Ti30Zr30 | BCC
Al0.3HfNbTaTiZr | BCC
Al0.5HfNbTaTiZr | BCC
Al0.75HfNbTaTiZr | BCC
NbTaTiZr | BCC
NbTaTi30Zr | BCC
NbTaTi35Zr | BCC
NbTaTi40Zr | BCC
NbTaTi45Zr | BCC
CrMoNbTiW | BCC+IM
CrMoNbTaVW | BCC+IM
AlCoCuFeNi | BCC
NbTiVZr | BCC
AlNbTiVZr | BCC
AlNbTiVZr0.1 | BCC+IM
AlNbTiVZr0.25 | BCC+IM
AlNbTiVZr0.5 | BCC+IM
AlNbTiVZr1.5 | BCC+IM
CoCrFeNiMn | FCC
Ti35Zr27.5Hf27.5Nb5Ta5 | BCC
Ta0.6ZrHfTi | BCC
Ta0.5ZrHfTi | BCC
Ta0.4ZrHfTi | BCC
Ti40Zr25NBCC5Ta10 | BCC
Ti45Zr25NBCC5Ta5 | BCC
Ti35Zr25NBCC5Ta15 | BCC
Ti30Zr25NBCC5Ta20 | BCC
Ti25Zr25NBCC5Ta25 | BCC
AlCoCrFeNiV0.2 | BCC
AlCoCrFeNiV0.5 | BCC
AlCoCrFeNiV0.8 | BCC
AlCoCrFeNiV1.0 | BCC
Al2CoCrFeNi | BCC+IM
Al1.8CoCrFeNiTi0.2 | BCC+IM
Al1.5CoCrFeNiTi0.5 | BCC+IM
Al1.2CoCrFeNiTi0.8 | BCC
Al0.8CoCrFeNiTi1.2 | BCC+IM
Al0.5HfNbTiZr | BCC
Al0.75HfNbTiZr | BCC
AlHfNbTiZr | BCC
Al1.25HfNbTiZr | BCC
Al1.5HfNbTiZr | BCC
Al0.5Cr0.9FeNi2.5V0.2 | FCC+IM
Fe22Co20Ni19Cr20Mn12Al7 | BCC+FCC+IM
Fe40Mn40Co10Cr10 | FCC
FeMnNiCoCr | FCC
Al5NBCC4Ti40V5Zr26 | BCC
Fe50Mn30Co10Cr10 | FCC+IM
Fe37Mn45Co9Cr9 | FCC
CoFeNi2V0.5Mo0.2 | FCC
Al10Co25Cr8Fe15Ni36Ti6 | FCC+IM
CoCrFeNiTi0.2 | FCC
Al0.3CoCrCu0.3FeNi | FCC
CrCoFeNiMn | FCC
TiZrHfCr0.2Mo | BCC
Cr26Mn20Fe20Co20Ni14 | FCC
Ti1.89CrNbV0.56 | BCC
HfNbTaTiZrW | BCC
HfNbTaTiZrMoW | BCC
Ni46Co22Al12Cr8Fe8Ti3Mo1 | FCC+IM
Ni45(FeCoCr)40(AlTi)15 | FCC+IM
Ti2ZrHf0.5V | BCC
Ti2ZrHf0.5VNb0.25 | BCC
Ti2ZrHf0.5VNb0.5 | BCC
Ti2ZrHf0.5VNb0.75 | BCC
Ti2ZrHf0.5VNb | BCC
ZrTiHfCuNiFe | BCC
AlCrFeCoNi | BCC
AlCoCrFeMo0.05Ni2 | BCC+FCC+IM
FeCoNiCrMn | FCC
CoCrFeNiMo0.2 | FCC
Ti40Zr10Ni40Co5Cu5 | BCC+IM
Ti30Zr20Ni30Co10Cu10 | BCC+IM
Ti25Zr25Ni16.67Co16.67Cu16.67 | BCC+IM
Ti30Zr10Hf10Ni30Co10Cu10 | BCC+IM
Ti20Zr15Hf15Ni20Co15Cu15 | BCC+IM
CoCuHfNiTiZr | BCC+IM
CrFeMnV | BCC
NbMoTaWVTi | BCC+FCC
CoCrCuFeNi | FCC
(CoCrCuFeNi)96Nb4 | FCC
(CoCrCuFeNi)92Nb8 | FCC+IM
(CoCrCuFeNi)88Nb12 | FCC+IM
(CoCrCuFeNi)84Nb16 | FCC+IM
MoNbTaTiZr | BCC
Al40Cu15Cr15Fe15Si15 | IM
Al60Cu10Fe10Cr5Mn5Ni5Mg5 | IM
Al65Cu5Cr5Si15Mn5Ti5 | IM
Al80Mg14Zn2.7Cu2.7Si0.60 | FCC+IM
Al85Mg10.5Zn2.025Cu2.025Si0.45 | FCC+IM
Al90Mg7.1Zn1.35Cu1.35Si0.3 | FCC+IM
Al0.5NbTiVZr | BCC+IM
Al26.6NBCC3.8Ti25.1V24.5 | BCC
AlLiMgZnSn | IM
Al80Li5Mg5Zn5Sn5 | IM
Al80Li5Mg5Zn5Cu5 | IM
Al0.7Co0.3CrFeNi | BCC+FCC+IM
CrMnFeCoNi | FCC
AlCrFeMnNi | BCC
Al8Co17Cr17Cu8Fe17Ni33 | FCC
Al0.5CoCrFeMnNi | BCC+FCC
CoCrFeNiV0.25 | FCC
CoCrFeNiV0.5 | FCC+IM
CoCrFeNiV0.7 | FCC+IM
CoCrFeNiV0.8 | FCC+IM
CoCrFeNiV0.9 | FCC+IM
CoCrFeNiV | FCC+IM
Al0.1CoCrFeNi | FCC
AlCoCrFeNi2.1 | BCC+FCC
Fe45Cr10V10Co10Ni25 | FCC
Fe45Cr10V10Co20Ni15 | FCC
Fe45Cr10V10Co30Ni5 | BCC+FCC+IM
Fe45Cr10V10Co35 | BCC+FCC+IM
Al19Co19Cr19Fe19Ni19Fe5 | FCC+IM
Al17Co17Cr17Fe17Ni17Fe15 | FCC+IM
Al16Co16Cr16Fe16Ni16Fe20 | FCC+IM
Fe34Cr34Ni14Al14Co4 | BCC+IM
Cr20Fe6Co34Ni34Mo6 | FCC
AlCoCrNi | BCC+IM
V10Cr15Mn5Fe35Co10Ni25 | FCC
Co17.5Cr12.5Fe55Ni10Mo5 | FCC+IM
Co18Cr12.5Fe55Ni7Mo7.5 | FCC+IM
AlMo0.5NbTa0.5TiZr | BCC
Al0.4Hf0.6NbTaTiZr | BCC
Al0.3NbTaTi1.4Zr1.3 | BCC
Al0.5NbTa0.8Ti1.5V0.2Zr | BCC
AlNbTiV | BCC
HfNbTiVZr | BCC+IM
CrHfNbTiZr | BCC+IM
NbTiV3Zr | BCC
NbTiV4Zr | BCC
NbTiV5Zr | BCC
CrNbTiVZr | BCC+IM
NbMoTaW | BCC
VNbMoTaW | BCC
Al7.5CoCrNi | FCC+IM
(CoCrNi)94Al3Ti3 | FCC+IM
FeCoNiCr | FCC+IM
(FeCoNiCr)94Ti2Al4 | FCC+IM
CoMnNi | FCC
FeMnNi | FCC
CoFeMnNi | FCC
CoCrMnNi | FCC
CoCrMoNbTi0.4 | BCC
CoCrFeNiNb0.25 | FCC+IM
CoCrMoNbTi | BCC+IM
CoCrMoNbTi0.2 | BCC+IM
CoCrMoNbTi0.5 | BCC+IM
CoCrMoNbTi1.0 | BCC+IM
Fe36Ni18Mn33Al13 | FCC+IM
Fe36Ni18Mn33Al13Ti2 | FCC+IM
Fe36Ni18Mn33Al13Ti4 | FCC+IM
Fe36Ni18Mn33Al13Ti6 | FCC+IM
Fe30Ni20Mn35Al15 | FCC+IM
Fe33Ni19Mn34Al14 | FCC+IM
Fe29Ni19Mn38Al14 | FCC+IM
Fe31Ni18Mn38Al13 | FCC+IM
Fe33Ni17Mn38Al12 | FCC+IM
Fe34Ni16Mn39Al11 | FCC+IM
Al0.3CrFe1.5MnNi | BCC
Al0.3CrFe1.5MnNi0.5Ti0.2 | BCC
Al0.3CrFe1.5MnNi0.5Si0.2 | BCC+IM
Al25Ti25Ni25Cu25 | FCC
Al22.5Ti22.5Ni20Cu20Fe15 | FCC
AlTiNiCuFe | FCC
Al0.5CoCrFeNiTi0.5 | BCC+FCC
Al0.8CoCrFeNiTi0.2 | BCC+FCC
Al0.3CoCrFeNi | FCC
Fe40Mn27Ni26Co5Cr2 | FCC
Co20Cr20Fe34Mn20Ni6 | FCC+IM
Co20Cr20Fe40Mn20 | FCC+IM
AlCrNbTiV | BCC+IM
Al18Cr28Nb18Ti18V18 | BCC+IM
Al3(HfNbTiZr)97 | BCC
Al5(HfNbTiZr)95 | BCC
Al7(HfNbTiZr)93 | BCC
Al10 (HfNbTiZr)90 | BCC+IM
Al12(HfNbTiZr)88 | BCC+IM
Al0.2CrFeCoNi2Cu0.2 | FCC+IM
Al0.3CuCrFeNi2 | FCC
Al0.2Co1.5CrFeNi1.5Ti0.3 | FCC+IM
AlHfNbTaTiZr | BCC
Mo0.5NbHf0.5ZrTiSi0.1 | BCC
Mo0.5NbHf0.5ZrTiSi0.3 | BCC+IM
Mo0.5NbHf0.5ZrTiSi0.5 | BCC+IM
Mo0.5NbHf0.5ZrTiSi0.7 | BCC+IM
Mo0.5NbHf0.5ZrTiSi0.9 | BCC+IM
MoNb0.5HfZrTi | BCC
MoNb1.5HfZrTi | BCC
MoNbHfZrTi0.5 | BCC
MoNbHfZrTi1.5 | BCC
MoNbHfZr0.5Ti | BCC
MoNbHfZr1.5Ti | BCC
MoNbHf0.5ZrTi | BCC
MoNbHf1.5ZrTi | BCC
Mo0.5NbHf0.5ZrTi | BCC
Mo1.5NbHfZrTi | BCC
Fe19.6Co19.6Ni19.6Cr19.6Mn19.6Al2 | FCC
Fe19.2Co19.2Ni19.2Cr19.2Mn19.2Al4 | FCC
Fe18.6Co18.6Ni18.6Cr18.8Mn18.8Al7 | BCC+FCC
Fe18.4Co18.4Ni18.4Cr18.4Mn18.4Al8 | BCC+FCC
Fe18.2Co18.2Ni18.2Cr18.2Mn18.2Al9 | BCC+FCC
Fe18Co18Ni18Cr18Mn18Al10 | BCC+FCC
Fe17.8Co17.8Ni17.8Cr17.8Mn17.8Al11 | BCC+FCC
NbMoTa | BCC
W0.16NbMoTa | BCC
W0.33NbMoTa | BCC
W0.53NbMoTa | BCC
TiZrNbV | BCC
TiZrNbVMo1.7 | BCC
TiZrNbVMo2.0 | BCC
CoCrCuFeNiTi0.8 | FCC+IM
CrFeCoNiCuTi0.5 | FCC+IM
CrFeCoNiCu | FCC
Cu0.25AlCoCrFeNiTi0.5 | BCC
Cu0.5AlCoCrFeNiTi0.5 | BCC
CoCrCuFeNiTi | FCC+IM
AlCrFeCoNiCu | BCC+FCC
AlCrFeCoNiCuMn | BCC+FCC+IM
AlCrFeCoNiCuTi | BCC+FCC
AlCrFeCoNiCuV | BCC+FCC
Co25Ni25Fe25Al7.5Cu17.5 | FCC
V10Cr10Fe45Co10Ni25 | FCC
V10Cr10Fe45Co20Ni15 | FCC
V10Cr10Fe45Co30Ni5 | BCC+FCC
V10Cr10Fe45Co35Ni0 | BCC+FCC
Re10Nb30Ti30Zr30 | BCC+IM
VCrFeTa0.3W0.3 | BCC
CrFeTaVW | BCC+IM
HfMoNbTaTiZr | BCC+IM
HfMoTaTiZr | BCC
HfMoNbTaZr | BCC
HfMoNbTaTi | BCC
CoNi | FCC
Ni18.5Fe18.5Cr18.5Co26Mn18.5 | FCC
Ni14Fe20Cr26Co20Mn20 | BCC+FCC
NiFeCrCoMn | FCC
Ni30Co30Cr10Fe10Al18W2 | FCC+IM
CoCrFeNiMo0.1 | FCC
CoCrFeNiMo0.3 | FCC+IM
FeCrCoMnNi | FCC
Fe28Ni18Mn33Al21 | FCC+IM
CoCrNiMo0.05 | FCC
NbTaTi | BCC
Nb1.5TaTiZr0.5 | BCC
Fe20Co27Ni13Cr20Mn20 | FCC
Fe20Co23Ni17Cr20Mn20 | FCC
AlCr1.5NbTiV | BCC+IM
HfNb0.18Ta0.18Ti1.27Zr | BCC
Fe36Co21Cr18Ni15Al10 | FCC+IM
TiZrNbMo | BCC
TiZrNbMoV0.25 | BCC
TiZrNbMoV0.5 | BCC
TiZrNbMoV0.75 | BCC
TiZrNbMoV | BCC
TiZrNbMoV1.5 | BCC
TiZrNbMoV2 | BCC
TiZrNbMoV3 | BCC
Co10Cr10Fe50Mn30 | BCC+FCC
AlCoFeNi | BCC
Nb0.5TaTiZr1.5 | BCC
NbTa0.8Ti1.2Zr | BCC
NbTa0.6Ti1.4Zr | BCC
NbTa0.4Ti1.6Zr | BCC
NbTa0.2Ti1.8Zr | BCC
Ni1.5Co1.5CrFeTi0.5 | BCC
AlCoCrFe | FCC
Al10Co30Cr20Fe35Ni5 | BCC+FCC
Al15Co30Cr15Fe40Ni5 | BCC+FCC
NbTiVTa | BCC
Mg50(AlCuMnZn)50 | FCC
Al86Mg10Zn2Cu2 | FCC+IM
Al85.7Mg10Zn2Cu2Si0.3 | FCC+IM
Al85.4Mg10Zn2Cu2Si0.6 | FCC+IM
Al85.1Mg10Zn2Cu2Si0.9 | FCC+IM
Al84.8Mg10Zn2Cu2Si1.2 | FCC+IM
Co23.25Ni23.25Fe23.25Cr23.25Mo7.00 | FCC
Cr2MnFeNi | BCC+FCC
Cr1.75Cu0.25MnFeNi | BCC+FCC
Cr1.5Cu0.5MnFeNi | BCC+FCC
Cr1.25Cu0.75MnFeNi | BCC+FCC
CrCuFeMnNi | BCC+FCC
CrCoCuFeNi | FCC
CoCrCuFeMn | BCC+FCC
CoCrFeNiW0.2 | FCC
CoCrFeNiW0.5 | FCC+IM
TiZrNbTa | BCC
(TiZrNbTa)95Mo5 | BCC
(TiZrNbTa)90Mo10 | BCC
(TiZrNbTa)85Mo15 | BCC
HfNbTi | BCC
Al9.5Co25Cr8Fe15Ni36Ti6Hf0.5 | FCC+IM
Co20Cr20Fe20Mn20Ni20 | FCC
Co10Cr25Fe20Mn5Ni40 | FCC
Co20Cr25Fe10Mn5Ni40 | FCC
Fe37.5Ni37.5Cr15Mn10 | BCC
Fe33.5Ni33.5Cr15Mn10Al5Ti3 | BCC+IM
Fe33.5Ni33.5Cr15Mn10Al4Ti4 | BCC+IM
Fe33.5Ni33.5Cr15Mn10Al3Ti5 | BCC+IM
(FeCoNi)86Al7Ti7 | FCC+IM
(FeCoNi)86Al8Ti6 | FCC+IM
AlCoCrCuMnTi | BCC+FCC+IM
AlCoCrCuMnFe | BCC+FCC
Al58.5Mg31.5Zn4.5Cu4.5Si1 | FCC+IM
Al63Mg27Zn4.5Cu4.5Si1 | FCC+IM
Al66.7Mg23.3Zn4.5Cu4.5Si1 | FCC+IM

## Aayesha Mishra
Alloy | Phase
Pd82Si18 | AM
AlEr2 | IM
Ce65Al10Ni10Cu10Nb5 | AM
B3FeNd2 | IM
AlBCCNi7 | IM
AlCrFeNiMo0.5 | BCC
AuSn | IM
Pr60Al10Ni10Cu20 | AM
Ni60Nb10Hf5Ti25 | AM
Zr57Ti5Cu20Ni8Be10 | AM
Dy5Sb3 | IM
Bi3Pb7 | IM
AlCoCrCu0.5FeNi2.5 | FCC
BCoMo | IM
Ni61Al11Ni8Co5Cu15 | AM
Cu54Zr27Ti9Be10 | AM
Zr66Al9Cu16Ni9 | AM
GdHoLaTbY | HCP
La55Al25Cu20 | AM
AlMnNbTiV | IM
Mo3Si | IM
AlNd | IM
Gd50Al24Co20Y6 | AM
B6Co20In3 | IM
Cu54Ni6Zr22Ti18 | AM
Ni50NBCC0Hf2.5Ti17.5 | AM
Fe3W2 | IM
Y36Sc20Al24Co20 | AM
MgZn2 | IM
Ni45Ti20Zr27Al8 | AM
Al3Yb | IM
Cu4MgSn | IM
Ni50NBCC0Hf10Ti20 | AM
Al3Ca8 | IM
Al2CrCuFeNi2 | IM
MgNi4Y | IM
AlCrTaTiZr | AM
Al5Co2 | IM
Ca2Mg6Zn3 | IM
Cu0.76Si0.24 | IM
Gd36Al24Co20Nd20 | AM
La66Al14Cu20 | AM
AlMnSi | IM
FeSi2 | IM
Ag2Ga3 | IM
Al85.8Co9.1Y5.1 | AM
CoCrCuFeZr0.8 | AM+IM
B6Ni20Ti3 | IM
Al3Nb10Ni9 | IM
Cr45Co34Nb7B14 | AM
Mg50Ni50 | AM
La55Al25Ni5Cu15 | AM
Cu3MgSi | IM
Al2Ce | IM
Bi2Mg3 | IM
Zr42.63Ti12.37Cu11.25Ni10Be23.75 | AM
Cu17Sn3 | IM
Al6CuMg4 | IM
Mg65Ni20Nd15 | AM
ZrHfTiCuCo | AM
Ce57Al10Ni12.5Cu15.5Nb5 | AM
Al11Mn4 | IM
Mg65Cu25Y10 | AM
Al9Mn4Si3 | IM
AlBeTi | IM
CuTiZn | IM
Pd77Cu6Si17 | AM
Cu53.2Zr41.8Al5 | AM
Ag4Sn | IM
Al2Ru | IM
Al2Mn | IM
Ho35Al24Co20Y21 | AM
CuMg2 | IM
Ni57.5Zr24Nb11Al7.5 | AM
ZrTi | AM
BCaNi4 | IM
Al8Mn5 | IM
Ag2Al | IM
BCCCoW2 | IM
CuZr | AM
CdSn10 | IM
Al21Cu2Mn3 | IM
Ti50Ni20Cu25Sn3Be7 | AM
Zr46.75Ti8.25Cu7.5Ni10Be27.5 | AM
Al7Cu3Mg6 | IM
CdIn3Na2 | IM
Sm2Fe17Ni3 | IM
NaZn13 | IM
CoCrFeNiAl0.4MnV | IM
Ni45Ti20Zr35 | AM
Ni39.8Cu5.97Ti15.92Zr29.86Al9.95Si0.5 | AM
Al3In | IM
Co2V3 | IM
Sb3Y4 | IM
Cu0.5NiAlCoCrFeTi | AM
Cr50Co29Nb7B14 | AM
AuPb3 | IM
AlNi6Ta | IM
Mg65Cu20Ni5Gd10 | AM
BCCCo3Zr | IM
BCCMgNi7 | IM
Ag5Sn | IM
Ni62Zr28Nb7Al3 | AM
Ce70Al10Ni10Cu10 | AM
Ni55NBCC0Hf10Ti15 | AM
Cu51Hf14 | IM
CoCrCuFeNiTi2 | AM+IM
Tb36Al24Co20Y20 | AM
Al5CuTi2 | IM
CdMg | IM
CuGeLi2 | IM
BeCuNiTiVZr | AM+IM
AlMo | IM
Al4Cu3 | IM
ZrHfTiCuFe | AM
Co63Fe9Zr8BCC0 | AM
Be17Ti2 | IM
Ni61Zr27Nb8Al4 | AM
Ca7Mg6Si14 | IM
Cu60Zr30Ti10 | AM
Ni40Cu6Ti16Zr28Al10 | AM
La55Al25Ni10Cu10 | AM
Ni60Zr28Nb7Al5 | AM
Cu47Ti34Zr11Ni8 | AM
Ti1Zr1Cu1Ni1Be1 | AM
Cu51.5Zr40.5Al8 | AM
AlCrNbTiV | IM
Ni55NBCC0Hf5Ti20 | AM
Nd60Al15Ni10Cu10Fe5 | AM
Cu3Sb | IM
Pd75Si25 | AM
La55Al25Ni20 | AM
Al11Cu11Mg4 | IM
AgTi3 | IM
CuEr | IM
Zr66Al8Ni26 | AM
Ti45Cu25Ni15Sn3Be7Zr5 | AM
Cu59.6Zr36.9Al3.5 | AM
Al4Ca | IM
Ni60Zr27Nb8Al5 | AM
Al22Fe3Ti8 | IM
AuBe5 | IM
AlMn | IM
Ni40Cu5Ti17Zr28Al10 | AM
Cu47Ti33Zr11Ni8Si | AM
CoZn | IM
Cr2Mn11 | IM
AuCdSn | IM
Cr6Fe18Mo5 | IM
Ni61Zr27Nb7Al5 | AM
TiZrHfCuNi | AM
SrCaYbMgZn | AM
B6Co21V2 | IM
Cu0.5NiAlCoCrFeSi | AM
CoCrCuFeNiZr | AM+IM
Mg65Cu15Zn10Y10 | AM
Zr66Al8Cu12Ni14 | AM
AlCo | IM
CoTi | IM
Ti50Ni20Cu25Sn5 | AM
Zr58.5NBCC.8Cu15.6Ni12.8Al10.3 | AM
BiCuMg | IM
Au29Ag5.5Pd2.3Cu26.9Si16.3 | AM
AlBe4Mn | IM
Ni50Nb50 | AM
Mg65Cu25Gd10 | AM
Ni50NBCC0Hf5Ti25 | AM
Au2Pb | IM
Ni57.5Zr35Al7.5 | AM
MgNi2 | IM
AlCu2Ti | IM
Cu2Sb | IM
Al13Ru4 | IM
AlMoNbSiTaTiVZr | AM
Ni57.5Zr30Nb5Al7.5 | AM
Be2Ti | IM
Sr40Al20Co20Y20 | AM
Gd40Al24Co20Y16 | AM
Zr66Al8Cu7Ni19 | AM
AuPBCC | IM
Al2B6Co20 | IM
Cu2Mg | IM
Au3In2 | IM
Al45Cr7 | IM
Sb3Y5 | IM
Al2CaSi2 | IM
CuNbNiTiZr | AM
Cu46Zr42Al7Y5 | AM
Mo5Si3 | IM
Cu50Zr45Al5 | AM
Zr41Ti14Cu12.5Ni10Be22.5 | AM
CrSi2 | IM
Al3Zr4 | IM
MoSi2 | IM
AuCu3 | IM
Gd46Al24Co20Y20 | AM
Mg6Pd | IM
Ni3Sn4 | IM
Nd60Al10Ni10Cu16Fe4 | AM
SrCaYbMgZn0.5Cu0.5 | AM
Al4Li9 | IM
Mg2Ni9Y | IM
Cu2In | IM
Al4Cu5 | IM
AlCuMg | IM
Cu60Zr20Hf10Ti10 | AM
Nd60Al10Ni10Cu10Fe10 | AM
Mg80Ni10Nd10 | AM
Mg2Sm1 | IM
Cd5Li4Mg | IM
Al16Ru8Ti6 | IM
Al5Hf4Ni16 | IM
AlCrMoTaTiZr | AM
Mg17Sr2 | IM
BIn2Ni7 | IM
AuGa2 | IM
Co1.5Cr2Fe1.5NiAlMn2V | IM
Cr9Mo21Ni20 | IM
Al86Y4.5Ni8La1.5 | AM
Ti50Ni24Cu20BSi2Sn3 | AM
B4Fe4Nd | IM
Ca6.23Mg3.78Sn7 | IM
Dy4Sb3 | IM
Ni57.5Zr32Nb3Al7.5 | AM
Mg3Sm1 | IM
Gd56Al24Co20 | AM
Ni3Sn | IM
CaAlZn | IM
Cu10Sn3 | IM
Al3Zr | IM
Al8V5 | IM
Ag7Sb | IM
MgCu | AM
CaAl2Zn2 | IM
Be3Nb | IM
Cu4Ce | IM
SrCaYbMgZnCu | AM
Mg32Al24.5Zn24.5 | IM
Co5Cr2Mo3 | IM
Cu60.3Zr37.2Al2.5 | AM
La55Al25Ni5Cu10Co5 | AM
Ca65Mg15Zn20 | AM
AlLa | IM
AlCrMnTiV | IM
AlNi | IM
Cu58.1Zr35.9Al6 | AM
Ni57Zr20Ti18Pd5 | AM
Ti53Cu27Ni12Zr3Al7Si3B | AM
AlNi2Ti | IM
Ag5Cd8 | IM
B4InNi15 | IM
Zr41.2Ti13.8Cu12.5Ni10Be22.5 | AM
Nd60Al10Ni10Cu18Fe2 | AM
Mg75Ni15Nd10 | AM
Ag3Sn | IM
AlCrTiVZr | IM
Ti2CrCuFeCoNi | IM
AuCu | IM
AlSb | IM
Ni57.5Zr26Nb9Al7.5 | AM
BCr2 | IM
Cu43Zr43Al7Ag7 | AM
AuSn4 | IM
Ni60NBCC0Hf10Ti10 | AM
Ce60Al10Ni10Cu20 | AM
AlCu2Mn | IM
Zr39.88Ti15.12Ni9.98Cu13.77Be21.25 | AM
Cu55Zr40Al5 | AM
Cd3Cu4 | IM
Al85.8Ni9.1Y5.1 | AM
B6CaNi11 | IM
HfBCC | IM
Al18Cr2Mg3 | IM
Fe2Si | IM
BNi3 | IM
Al2Li3Si2 | IM
Al17Sb3 | IM
Si2V | IM
BCo2 | IM
Zr70Pd30 | AM
BCCMo2Ni | IM
Pd95Si5 | AM
Cu2GeLi | IM
Ce68Al10Fe2Cu20 | AM
CaCu5 | IM
Mg65Cu15Ag10Y10 | AM
CuDy | IM
Cu5Ce | IM
B6Ni21Ta2 | IM
Au9Sn | IM
Al3Ru2 | IM
BCCCoMo2 | IM
Au46Ag5Cu29Si20 | AM
AlRe2 | IM
Al3V | IM
AgZr | IM
B6Ni21Sn2 | IM
Ce60Al15Ni15Cu10 | AM
La55Al25Ni15Cu5 | AM
BNi2 | IM
Cu2In3Sn1 | IM
B6Ni21Zr2 | IM
Ti40Zr25Ni3Cu12Be20 | AM
HfW2 | IM
Cu54Zr42.5Al3.5 | AM
Al6CoMn | IM
Cu52.5Zr42.5Al5 | AM
Ti40Zr25Ni8Cu9Be18 | AM
AlB12 | IM
Ni60NBCC0Hf15Ti5 | AM
Cu3Ge | IM
Ni57Zr20Ti13Pd10 | AM
Mg65Cu15Ag5Pd5Gd10 | AM
Cu4In | IM
Al8Li5Mg2 | IM
Sr46Al14Co20Y21 | AM
CoFeSiB | AM
AlCrMoSiTi | IM
Al13Co4 | IM
Pt5Al3 | IM
Cu2Ti | IM
Cu4Ti3 | IM
Cu3Ti2 | IM
W6Fe7 | IM
Al31Cu16Ni14 | IM
B6Co2NBCC | IM
BFe14Nd2 | IM
Ni46Ti20Zr23Al12 | AM
B6Mn2Ni21 | IM
AlCoCrFeNiZr | AM+IM
Cu58.7Zr36.3Al3.5 | AM
Al11Sm3 | IM
Cd10Cu3 | IM
Ni60NBCC0Hf5Ti15 | AM
Al12Mg17 | IM
AlCe1 | IM
Ni57.5Zr28Nb7Al7.5 | AM
Zr17Ta16Ti19NBCC2Si26 | AM
Ce65Al12.5Ni12.5Cu10 | AM
Mg54Cu26.5Ag8.5Gd11 | AM
CaZn13 | IM
Bi2CaMg2 | IM
AlFe2Ti | IM
Al2La | IM
Mg60Cu29Y10Si | AM
Pd77.5Cu6Si16.5 | AM
AuSn2 | IM
Cu51Zr14 | IM
Gd60Cu20Ni10Al10 | AM
B6Hf2Ni21 | IM
BCCCoNb | IM
Cr3Si | IM
Al13Cr4Si4 | IM
Zr45.38Ti9.62Cu8.75Ni10Be26.25 | AM
Ni60Nb15Hf5Ti20 | AM
Ni60Nb15Hf10Ti15 | AM
Ti50Cu20Ni24Si4BCC | AM
SrCaYbLi0.55Mg0.45Zn | AM
Cu11In9 | IM
Ag3Ga | IM
Cu50Zr47Al3 | AM
AuNi2Sn4 | IM
Ni60Al10Ni10Cu20 | AM
CuMgSb | IM
Sr36Al24Co20Y20 | AM
Al2FeTi | IM
Al11Ce3 | IM
AlCoCu | IM
Al4Mn | IM
Au2Bi | IM
CoCrCuFeMn | FCC
TiZrNbMoV2 | BCC
CrFe | IM
CuNiTi | IM
Al3Mg2 | IM
Zr57Nb5Cu15.4Ni12.6Al10 | AM
Al2CuMg | IM
Zr65Al7.5Cu17.5Ni10 | AM
Al0.3NbTaTi1.4Zr1.3 | BCC+IM
Al85.5Fe9Ce5.5 | AM
Ti50Ni15Cu32Sn3 | AM
Co43Fe20Ta5.5B31.5 | AM
FeCoNiCrTi | FCC
Mg70Ni15Nd15 | AM
AgZn3 | IM
AlCoCr2Cu0.5FeNi | BCC
AgMg3 | IM
Cd3Mg | IM
Al2Cu | IM
Cu16Mg6Si7 | IM
Al4In3Sn3 | IM
Co3Sn2 | IM
Zr38.5Ti16.5Ni9.75Cu15.15Be20 | AM
Ag3Sb | IM
Cr55Co24Nb7B14 | AM
AlNbTaTiV | BCC
Pt3Al | IM
Ni45Ti20Zr25Al10 | AM
Zr50Ni50 | AM
AlCrCuFeMnNi | BCC+FCC+IM
AgPt3 | IM
AlTiVYZr | AM+IM
Al2Zr3 | IM
Au52Pd2.3Cu29.2Si16.5 | AM
PtAl2 | IM
Al6Mn | IM
CoCrFeNiPd | FCC
Al9Mn11 | IM
AlTi | IM
Al2Sm | IM
Fe89Zr7B4 | BCC+AM
Cu0.5NiAlCoCrFe | AM
CrNbTiVZr | BCC+IM
Al0.5CoCrCuFeNiV0.8 | BCC+FCC
Al3Ti | IM
Al0.4Hf0.6NbTaTiZr | BCC
CoCrFeNi | FCC
Ni57Zr20Ti16Pd7 | AM
Cu9In4 | IM
Mg65Cu7.5Ni7.5Zn5Ag5Y10 | AM
SbY | IM
Al9Co2 | IM
Al2Fe | IM
CuNiCoFe | FCC
CdMg3 | IM
B4Co | IM
Mg2Ni | IM
Zr44Ti11Cu10Ni10Be25 | AM

## Ghouchan
Alloy | Phase
Al0.5CoCrCuFeNiTi0.2 | FCC
Al0.3CoCrFeNi | FCC
Al0.5CrCuFeNi2 | FCC
CoCrFeNi | FCC
CoFeMnNi | FCC
CoCrMnNi | FCC
CoCrFeNiPd | FCC
CoCrCu0.5FeNi | FCC
CuNiCoFeCrAl0.5V0.2 | FCC
CuNiFeCrMo | FCC
CuNiCoFe | FCC
CuNiCoFeMn | FCC
CuNi2FeMn2Cr | FCC
CuNi2FeCrAl0.2 | FCC
CuNi2FeCrAl0.4 | FCC
CuNi2FeCrAl0.5 | FCC
Cu0.75NiCoFeCrAl0.25 | FCC
Cu0.5NiCoFeAl0.5Cr | FCC
Cu0.5NiCoCrAl0.5Fe2 | FCC
Cu0.5NiCoCrAl0.5Fe3 | FCC
Cu0.5NiCoCrAl0.5Fe3.5 | FCC
FeCoNiCrCu | FCC
FeNi2CrCuAl0.2 | FCC
FeCrMnNiCo | FCC
FeCoNiCrCuAl0.3 | FCC
FeCoNiCrCuAl0.5 | FCC
FeNi2CrCuAl0.6 | FCC
NiCoFeCrMo0.3 | FCC
NiCoFeCrMo0.1Al0.3 | FCC
NiCoFeCrAl0.25 | FCC
NiCoFeCrAl0.3 | FCC
NiCoFeCrAl0.375 | FCC
VCuFeCoNi | FCC
TaNbHfZrTi | BCC
TaNbVTi | BCC
TaNbVTiAl0.25 | BCC
TaNbVTiAl0.5 | BCC
TaNbVTiAl1.0 | BCC
WNbMoTa | BCC
WNbMoTaV | BCC
Al20Li20Mg10Sc20Ti30 | HCP
GdTbDyTmLu | HCP
Al0.5CoCrFeNi | BCC+FCC
ErTbDyNiAl | AM
SrCaYbMgZn | AM
SrCaYbMgZn0.5Cu0.5 | AM
SrCaYbLi0.55Mg0.45Zn | AM
TiZrCuNiBe | AM
ZrHfTiCuNi | AM
ZrHfTiCuFe | AM
ZrHfTiCuCo | AM
ZrTiNiCuBe | AM
CuNbNiTiZr | AM
ErTbDyNiAl | AM
SrCaYb(Li0.55Mg0.45)Zn | AM
SrCaYbMgZnCu | AM
SrCaYbMgZn | AM
Cu0.5NiAlCoCrFeSi | AM

## Denis
Alloy | Phase
CrCuFeMnNi | BCC+FCC
Al0.3CoCr3Fe5Ni | BCC+FCC
MoNbTaTiW | BCC
CoCuFeNi | FCC
CoCuFeNiSn0.02 | FCC+IM
CoCuFeNiSn0.04 | FCC+IM
CoCuFeNiSn0.05 | FCC+IM
CoCuFeNiSn0.07 | FCC+IM
CoCuFeNiSn0.1 | FCC+IM
CoCuFeNiSn0.5 | FCC+IM
AlCrCuFeNi | BCC+FCC+IM
AlCrCuFeNi0.6 | BCC+FCC+IM
AlCrCuFeNi0.8 | BCC+FCC+IM
AlCrCuFeNi1.2 | BCC+FCC+IM
Al1.5CoCrFeNi | BCC
Al2CoCrFeNi | BCC
AlCrCuFeNi2 | BCC+FCC
Al0.5CoCrCuFeNi | FCC
AlCoCrCuFeNi | BCC+FCC
Al0.2CrCuFeNi2 | FCC
Al0.4CrCuFeNi2 | FCC
Al0.8CrCuFeNi2 | BCC+FCC
NbTaTiV | BCC
MoNbTiVZr | BCC
AlCoCrFeNi | BCC
HfMoNbTaTiZr | BCC
HfNbTaTiZr | BCC
CrMo0.5NbTa0.5TiZr | BCC+FCC
CoCrCuFeNiTi0.5 | FCC
Al1.5CoCrCuFeNi | BCC+FCC
Al2.5CoCrCuFeNi | BCC+FCC
Al2CoCrCuFeNi | BCC+FCC
Al3CoCrCuFeNi | BCC
AlCoCrFeNiTi | BCC
CoCrFeMnNi | FCC
AlCoCrFeNi2.1 | BCC+FCC
Al0.5CoCrFeNi | BCC+FCC
Al0.3CoCrFeNi | FCC
Al0.7CoCrFeNi | BCC+FCC
AlCoCrFeMo0.5Ni | BCC+IM
CoCrFeNi | FCC
CoCuFeMnNi | FCC
CoCu1.71FeMnNi | FCC
CoCrCuFeNi | FCC
MoNbTaW | BCC
AlCrFeMo0.21Ni | BCC
AlCrFeNi | BCC
MoNbTaTiZr | BCC
Al0.1CoCrFeNi2.1Ta0.076 | FCC+IM
Al0.3CoCrFeNi2.1Ta0.228 | FCC+IM
Al0.5CoCrFeNi2.1Ta0.38 | FCC+IM
Al0.7CoCrFeNi2.1Ta0.532 | FCC+IM
Al1.5CoCrFeNi2.1Ta1.14 | BCC+IM
AlCoCrFeNi2.1Ta0.76 | BCC+FCC+IM
Cr0.26FeMn0.54Mo0.04Ni0.2 | FCC+IM
Cr0.26FeMn0.54Mo0.083Ni0.2 | FCC+IM
Cr0.26FeMn0.54Mo0.128Ni0.2 | FCC+IM
Cr0.26FeMn0.54Ni0.2 | FCC
Al0.5CrCuNiV | BCC+FCC
Al0.7CoCrFeNiTi0.3 | BCC+FCC
AlCoCr2FeNi2 | BCC+FCC
CoCrCu4FeNi | FCC
CoFeNb0.5Ni | FCC+IM
AlCr1.8Fe3.6Mn2.1Ni1.5 | BCC
CoCrFeMnNb0.25Ni | FCC+IM
Al0.125CoCrNi | FCC
Al0.192CoCrNi | FCC
Al0.261CoCrNi | FCC
Al0.41CoCrNi | FCC
Al0.45CoCrNi | BCC+FCC
Al0.49CoCrNi | BCC+FCC
Al0.53CoCrNi | BCC+FCC
Al0.571CoCrNi | BCC+FCC
Al0.614CoCrNi | BCC+FCC
Al0.704CoCrNi | BCC+FCC
Al0.85CoCrNi | BCC
Al1.29CoCrNi | BCC
AlCoCrNi | BCC
CoCrNi | FCC
AlCo2Cr1.5Fe1.5Ni2 | BCC+FCC
Al0.4CoFeNiTi0.6 | BCC+FCC
AlCoCrFeNi2.1Ti0.1 | BCC+FCC
AlCoCrFeNi2.1Ti0.15 | BCC+FCC
AlCoCrFeNi2.1Ti0.2 | BCC+FCC
CoFeNb0.45Ni | FCC+IM
Al0.6CoCr0.4FeNi | BCC+FCC
Co0.25Cr0.25FeMn | FCC
Al0.9CoFeNi2 | BCC+FCC
Al0.18Co1.15CrNi0.88W0.12 | FCC
CoFeMnNi | FCC
CoFeMnNiTi0.25 | FCC
CoFeMnNiTi0.5 | FCC+IM
CoFeMnNiTi0.75 | FCC+IM
Al0.01CoNiV | FCC
Al0.226CoNiV | BCC+FCC
Al0.33CoNiV | BCC+FCC
CoNiV | FCC
AlCoCr2FeNi | BCC
CoCr1.37FeNi | FCC
CoCr1.81FeNi | BCC+FCC
Al0.2Cr0.5Cu0.8Fe0.5MnNi | BCC+FCC
Al0.2Cr0.5Cu1.2Fe0.5MnNi | BCC+FCC
Al0.2Cr0.5Cu1.6Fe0.5MnNi | BCC+FCC
CoCrFe3Mn5 | FCC
CoCrFe6Mn2 | FCC+IM
CoCrFe2.67MnNi | FCC
CoCrFe6.53MnNi | BCC+FCC
CoCrFe6MnNi | FCC
CoCrFe8.25MnNi | BCC+FCC
Al0.6CoCrFeNi | BCC+FCC
CoCrFeNiW0.2 | FCC
CoCrFeNiW0.5 | FCC+IM
Cr0.4CuFe0.4Mn0.2Ni | FCC
Cr0.4CuFe0.4Mn0.4Ni | FCC
Cr0.4CuFe0.4Mn0.6Ni | FCC
Cr0.4CuFe0.4Mn0.8Ni | FCC
Cr0.4CuFe0.4Mn1.2Ni | BCC+FCC
Cr0.4CuFe0.4Mn1.4Ni | BCC+FCC
Cr0.4CuFe0.4MnNi | FCC
Cr0.4CuFe0.4Ni | FCC
CoCrCu1.71FeNi | FCC
CoCrCu1.2FeNi | FCC
Mo0.158NbTaW | BCC
Mo0.529NbTaW | BCC
NbTaW | BCC
Al0.25CoCrFeMnNi | FCC
Al0.132Cr0.25FeMnNi0.25 | BCC+FCC
Al0.217Cr0.25FeMnNi0.25 | BCC+FCC
Al0.278Cr0.25FeMnNi0.25 | BCC+FCC
Al0.441Cr0.25FeMnNi0.25 | BCC+FCC
Al0.625Cr0.25FeMnNi0.25 | BCC
Cr0.25FeMnNi0.25 | FCC
AlCrFeMo0.012Ni | BCC
AlCrFeMo0.04Ni | BCC
AlCrFeNiTi0.04 | BCC
AlCrFeNiTi0.12 | BCC
AlCrFeNiTi0.21 | BCC
Mo0.3NbTaTi1.7Zr | BCC
Mo0.5NbTaTi1.5Zr | BCC
Mo0.6Nb06Ta0.6Ti1.4Zr1.4 | BCC
Mo1.4Nb1.4Ta1.4Ti0.6Zr0.6 | BCC
AlNBCCTiV | BCC
AlNBCCTiV | BCC
CrFe2Mo0.25Ni2 | FCC
CrFe2Mo0.5Ni2 | FCC+IM
CrFe2Mo0.75Ni2 | FCC+IM
CrFe2Mo1.25Ni2 | FCC+IM
CrFe2Mo1.5Ni2 | FCC+IM
CrFe2MoNi2 | FCC+IM
CoCrFeNiTa0.395 | FCC+IM
CrCu0.5FeMnNi | BCC+FCC
CrCu1.5FeMnNi | BCC+FCC
CrCu2.5FeMnNi | BCC+FCC
CrCu2FeMnNi | BCC+FCC
CrFeMnNi | BCC+FCC
Al0.25Hf0.5Nb0.5Ti2VZr | BCC
Al0.5Hf0.5Nb0.5Ti2VZr | BCC
Al0.75Hf0.5Nb0.5Ti2VZr | BCC
AlHf0.5Nb0.5Ti2VZr | BCC
Hf0.5Nb0.5Ti2VZr | BCC
Al0.1CoCr3Fe5Ni | BCC+FCC
Al0.2CoCr3Fe5Ni | BCC+FCC
CoCr3Fe5Ni | BCC+FCC
AlCo1.9CrFeNi | BCC+FCC
Mo0.5Nb0.5Ti2Zr | BCC+IM
CoCrFeNiTa0.1 | FCC+IM
CoCrFeNiTa0.25 | FCC+IM
CoCrFeNiTa0.75 | FCC+IM
CoCrFeNiTa1.0 | FCC+IM
MoNb1.1TaTiW0.4 | BCC
MoNb1.3TaTiW0.4 | BCC
MoNb1.5TaTiW0.4 | BCC
CuFeNiTiV | BCC+FCC+IM
CoCr0.8FeNiV0.2 | FCC
Al0.25HfMoNbTi | BCC
Al0.5HfMoNbTi | BCC
Al0.75HfMoNbTi | BCC
AlHfMoNbTi | BCC
HfMoNbTi | BCC
AlCr1.3Ni2Ti | BCC+FCC
CrCuFeTiV | BCC+FCC
CoCrCu0.25FeMn0.75Ni | FCC
Al0.07Co1.26Cr1.80Fe1.42Mn1.35Ni1.10 | FCC
MoNbTaZr | BCC
MoNbTaTi0.25W | BCC
MoNbTaTi0.5W | BCC
MoNbTaTi0.75W | BCC
Hf0.5Nb0.66Ta0.33TiZr0.166 | BCC
CoCuFeNiSn0.2 | FCC+IM
AlCrCuFeNi1.4 | BCC+FCC+IM
Al0.5CrNbTi2V0.5 | BCC
MoNbTaTiV | BCC
HfMo0.5NbTiV0.5 | BCC
AlCrMoNbTi | BCC
HfTa0.4TiZr | BCC+IM
HfTa0.5TiZr | BCC+IM
HfTa0.6TiZr | BCC+IM
HfTaTiZr | BCC
MoNbTaTiVW | BCC
AlNbNiTaTiW | BCC+IM
NbNiTaTiW | BCC+IM
AlCrMoNb | IM
AlHfNbTi | BCC
AlHfTaTi | BCC
AlMoNbTi | BCC
AlNbTaTi | BCC
CrMoNbTi | BCC
CrMoTaTi | BCC
CrNbTaTi | BCC
CrNbTiW | BCC
HfNbTaTi | BCC
MoNbTaTi | BCC
NbTaTiW | BCC
AlCo0.5CrCuFeNi | BCC+FCC
AlCoCr0.5CuFeNi | BCC+FCC
AlCoCrCu0.5FeNi | BCC
AlCoCrCuFe0.5Ni | BCC+FCC
AlCoCrCuFeNi0.5 | BCC+FCC
AlCoCrCu0.25FeNi | BCC
CoCuFeNiV | FCC
Al0.36FeMn0.92Ni0.5 | BCC+FCC
Al0.36FeMn0.92Ni0.5Ti0.06 | BCC+FCC
Al0.36FeMn0.92Ni0.5Ti0.12 | BCC+FCC
Al0.5CoCrCu0.5FeNi2 | FCC
AlCo0.65CrCu0.35Fe0.65Ni0.7 | BCC
Al0.44CoCrFeNi | BCC+FCC
Al0.3CoCrFeNiTi0.1 | FCC
Al0.3CoCrFeMo0.1Ni | FCC
CoCrFeMo0.3Ni | FCC
CoCrFeNiTi0.3 | FCC+IM
Al0.5CrCuFeNi2 | FCC
Al0.7CrCuFeNi2 | FCC
Al0.9CrCuFeNi2 | BCC+FCC
Al1.2CrCuFeNi2 | BCC+FCC
Al1.5CrCuFeNi2 | BCC+FCC
Al1.8CrCuFeNi2 | BCC
Al2.2CrCuFeNi2 | BCC
Al2.5CrCuFeNi2 | BCC
Al2CrCuFeNi2 | BCC
Al0.2CoFeMnNiTi0.8 | BCC+FCC+IM
Al0.5CoFeMnNiTi0.5 | BCC+FCC
Al0.7CoFeMnNiTi0.3 | BCC+FCC
Al0.9CoFeMnNiTi0.1 | BCC
AlCoFeMnNi | BCC
CoFeMnNiTi | BCC+IM
Al2CoCrCuFeMnNiTiV | BCC
Al5.333CoCrCuFeMnNiTiV | BCC+IM
AlCoCrCuFeMnNiTiV | BCC+FCC
CoCrCuFeMnNiTiV | BCC+FCC+IM
CoFeMo0.2NiV | FCC+IM
CoFeMo0.4NiV | FCC+IM
CoFeMo0.6NiV | FCC+IM
CoFeMo0.8NiV | FCC+IM
CoFeMoNi1.2V | FCC+IM
CoFeMoNi1.4V | FCC+IM
CoFeMoNi1.6V | FCC+IM
CoFeMoNi1.8V | FCC+IM
CoFeMoNi2V | FCC+IM
CoFeMoNiV | FCC+IM
CoFeNiV | FCC
NbTaTiVW | BCC
NbTaVW | BCC
AlCoCrFeNiNb0.1 | BCC
AlCoCrFeNiNb0.25 | BCC+IM
AlCoCrFeNiNb0.5 | BCC+IM
AlCoCrFeNiNb0.75 | BCC+IM
MoNbTiV0.25Zr | BCC
MoNbTiV0.5Zr | BCC
MoNbTiV0.75Zr | BCC
MoNbTiV1.5Zr | BCC
MoNbTiV2Zr | BCC
MoNbTiV3Zr | BCC
MoNbTiZr | BCC
Mo0.1NbTiV0.3Zr | BCC
Mo0.3NbTiV0.3Zr | BCC
Mo0.3NbTiVZr | BCC
Mo0.5NbTiV0.3Zr | BCC
Mo0.5NbTiVZr | BCC
Mo0.7NbTiV0.3Zr | BCC
Mo0.7NbTiVZr | BCC
Mo1.3NbTiV0.3Zr | BCC
Mo1.3NbTiVZr | BCC
Mo1.5NbTiV0.3Zr | BCC
Mo1.5NbTiVZr | BCC
Mo1.7NbTiVZr | BCC
Mo2NbTiVZr | BCC
MoNbTiV0.3Zr | BCC
NbTiV0.3Zr | BCC
NbTiVZr | BCC
NbMoTaVW | BCC
NbMoTaW | BCC
MoNbTaV | BCC
Hf0.5Nb0.5Ta0.5Ti1.5Zr | BCC
HfNbTaZr | BCC
HfMoTaTiZr | BCC
HfMo0.25NbTaTiZr | BCC
HfMo0.5NbTaTiZr | BCC
HfMo0.75NbTaTiZr | BCC
CrHfNbTiZr | BCC+IM
HfNbTiVZr | BCC+IM
AlNbTiV | BCC
Al0.25NbTaTiV | BCC
Al0.5NbTaTiV | BCC
AlNbTaTiV | BCC
Al0.25MoNbTiV | BCC
Al0.5MoNbTiV | BCC
Al0.75MoNbTiV | BCC
Al1.5MoNbTiV | BCC
AlMoNbTiV | BCC
MoNbTiV | BCC
Al0.3HfNbTaTiZr | BCC
Al0.5HfNbTaTiZr | BCC
Al0.75HfNbTaTiZr | BCC
AlHfNbTaTiZr | BCC
Al1.125CuFe0.75NiTi1.125 | FCC
AlCuFeNiTi | FCC
AlCuNiTi | FCC
AlCrCuFeNiTi | BCC+IM
Al0.6CrCuFeNi2 | FCC
Al1.2CrCuFeNi2 | BCC+FCC
AlCrCuFeNi1 | BCC+FCC+IM
AlCrCuFeNi1.2 | BCC+FCC+IM
CoCuFeMnNiSn0.03 | FCC
CoCuFeMnNiSn0.05 | FCC+IM
CoCuFeMnNiSn0.08 | FCC+IM
CoCuFeMnNiSn0.1 | FCC+IM
CoCuFeMnNiSn0.2 | FCC+IM
CoCuFeNiSn0.05 | FCC+IM
CoCuFeNiSn0.07 | FCC+IM
CoCuFeNiSn0.1 | FCC+IM
CoCuFeNiSn0.5 | FCC+IM
AlCoCrCuFeMnNi | BCC+FCC+IM
AlCoCrCuFeNiTi | BCC+FCC
AlCoCrCuFeNiV | BCC+FCC
AlCoCuFeNi | BCC+FCC
AlCoCuFeNiTi | BCC+FCC
AlCoCuFeNiZr | BCC+FCC+IM
Al0.5CoCrCuFeNiV | BCC+FCC+IM
Al0.5CoCrCuFeNiV0.2 | FCC
Al0.5CoCrCuFeNiV0.4 | BCC+FCC
Al0.5CoCrCuFeNiV0.6 | BCC+FCC+IM
Al0.5CoCrCuFeNiV0.8 | BCC+FCC+IM
Al0.5CoCrCuFeNiV1.2 | BCC
Al0.5CoCrCuFeNiV1.4 | BCC
Al0.5CoCrCuFeNiV1.6 | BCC
Al0.5CoCrCuFeNiV1.8 | BCC
Al0.5CoCrCuFeNiV2 | BCC
Al0.5CoCrCuFeNiTi | BCC+FCC+IM
Al0.5CoCrCuFeNiTi0.2 | FCC
Al0.5CoCrCuFeNiTi0.4 | BCC+FCC
Al0.5CoCrCuFeNiTi0.6 | BCC+FCC
Al0.5CoCrCuFeNiTi0.8 | BCC+FCC+IM
Al0.5CoCrCuFeNiTi1.2 | BCC+FCC+IM
Al0.5CoCrCuFeNiTi1.4 | BCC+FCC+IM
Al0.5CoCrCuFeNiTi1.6 | BCC+FCC+IM
Al0.5CoCrCuFeNiTi1.8 | BCC+FCC+IM
Al0.5CoCrCuFeNiTi2 | BCC+FCC+IM
CoCrCuFeNiTi | FCC+IM
CoCrCuFeNiTi0.8 | FCC+IM
CoCrCu0.5FeNi | FCC
AlCrFeMo0.5Ni | BCC
AlCrFeMo0.8Ni | BCC+IM
AlCrFeMoNi | BCC+IM
Al0.3CrFe1.5MnNi0.5 | BCC+FCC
Al0.5CrFe1.5MnNi0.5 | BCC
CoCrFeMnNiV | FCC+IM
CoCrFeMnNiV0.25 | FCC
CoCrFeMnNiV0.5 | FCC+IM
CoCrFeMnNiV0.75 | FCC+IM
Al0.1CoCrFeMnNi | FCC
Al0.208CoCrFeMnNi | FCC
Al0.435CoCrFeMnNi | BCC+FCC
Al0.495CoCrFeMnNi | BCC+FCC
Al0.556CoCrFeMnNi | BCC+FCC
Al0.618CoCrFeMnNi | BCC+FCC
Al0.682CoCrFeMnNi | BCC+FCC
Al0.752CoCrFeMnNi | BCC+FCC
Al0.814CoCrFeMnNi | BCC+FCC
Al0.95CoCrFeMnNi | BCC
Al1.25CoCrFeMnNi | BCC
Al0.5CoCrCuNiFe | FCC
Al0.8CoCrCuNiFe | BCC+FCC
Al1.3CoCrCuFeNi | BCC+FCC
Al1.8CoCrCuFeNi | BCC+FCC
Al2.3CoCrCuFeNi | BCC+FCC
Al2.8CoCrCuFeNi | BCC
AlCoCrFeNiTi0.5 | BCC
AlCoCrFeNiTi1.5 | BCC+IM
Al0.25CoCrCu0.75FeNiTi0.5 | FCC
Al0.5CoCrCu0.5FeNiTi0.5 | BCC+FCC
Al0.75CoCrCu0.25FeNiTi0.5 | BCC
AlCoCrFeMo0.5 | BCC+IM
AlCoCrFeMo0.5Ni0.5 | BCC+IM
AlCoCrFeMo0.5Ni1.5 | BCC+FCC+IM
AlCoCrFeMo0.5Ni2 | BCC+FCC+IM
AlCoCrFe0.6Mo0.5Ni | BCC+IM
AlCoCrFe1.5Mo0.5Ni | BCC+IM
AlCoCrFe2Mo0.5Ni | BCC+IM
AlCo0.5CrFeMo0.5Ni | BCC+IM
AlCo1.5CrFeMo0.5Ni | BCC+IM
AlCo2CrFeMo0.5Ni | BCC+FCC+IM
AlCoCrFeNb0.1Ni | BCC
AlCoCrFeNb0.25Ni | BCC+IM
AlCoCrFeNb0.5Ni | BCC+IM
AlCoCrFeNb0.75Ni | BCC+IM
AlCoCrFeMo0.1Ni | BCC
AlCoCrFeMo0.2Ni | BCC+IM
AlCoCrFeMo0.3Ni | BCC+IM
AlCoCrFeMo0.4Ni | BCC+IM
Al2.5CoCrFeNi | BCC
Al3CoCrFeNi | BCC
CrCuFeMoNi | FCC
CrCuFeNiZr | BCC+IM
Al0.5CoCrFeNiTi | BCC+IM
Al1.5CoCrFeNiTi | BCC
Al2CoCrFeNiTi | BCC
CoCrFeNiTi | FCC
Al0.5CoCrFeMo0.5Ni | FCC+IM
Al1.5CoCrFeMo0.5Ni | BCC+IM
Al2CoCrFeMo0.5Ni | BCC
CoCrFeMo0.5Ni | FCC+IM
Al0.25CoCrFeNi | FCC
Al0.375CoCrFeNi | FCC
Al0.75CoCrFeNi | BCC+FCC
Al0.875CoCrFeNi | BCC
Al1.25CoCrFeNi | BCC
CoCrFeNb0.103Ni | FCC+IM
CoCrFeNb0.155Ni | FCC+IM
CoCrFeNb0.206Ni | FCC+IM
CoCrFeNb0.309Ni | FCC+IM
CoCrFeNb0.412Ni | FCC+IM
Al0.25CoFeNi | FCC
Al0.5CoFeNi | BCC+FCC
Al0.75CoFeNi | BCC+FCC
AlCoFeNi | BCC
CoFeNi | FCC

## Qinan Han
Alloy | Phase
CoFeMnTiV1.6Zr | IM
AlCuMg | IM
VCrFeTa0.4W0.4 | IM
Al1.8CoCrCuFeNi | BCC+FCC
NiCoFeCrAl1.21 | FCC
CoFeMnNi | FCC
Fe18.2Co18.2Ni18.2Cr18.2Mn18.2Al9 | FCC
MoNbHfZrTi1.5 | BCC
ZrTiVCuNiBe | IM
Al80Li5Mg5Zn5Cu5 | IM
Fe61B15Mo7Zr8Co5Y2Cr2 | AM
Al0.2Co1.5CrFeNi1.5Ti0.3 | IM
Al0.5CoCrCuFeNiTi1.2 | BCC+FCC+IM
CoFeMnTiV2.3Zr | IM
NbTiV0.3Mo1.3 | BCC
Al2.8CoCrCuFe | BCC
CoFeMnTiV1.3Zr | IM
Al0.8CoCrFeNi | BCC+FCC+IM
Zr45.38Ti9.62Cu8.75Ni10Be26.25 | AM
Cr50Co29Nb7B14 | AM
NbTiV0.3Mo0.3 | BCC
Ti50Zr15Cu9Ni8Be18 | AM
Al1.5CoCrCu0.5FeNi | IM
Cu16Mg6Si7 | IM
Al2CuMg | IM
Al65Cu5Mg5Ni5Si15Zn5 | IM
CoCuFeNiSn0.1 | FCC+IM
CoFeReRu | HCP
Al16CuLiMgZn | FCC+IM
AlFeNiTiVZr | BCC
HfMoNbTaTi | BCC
CoCrFeMnNiC1 | FCC
FeCoCrAlCuV0.5Ni | FCC
Al0.5CrFe1.5MnNi0.5 | BCC
Co64.8Fe7.2B19.2Si4.8Nb4 | AM
Al17Co14.3Cr14.3Fe28.6Ni25.8 | FCC+IM
Fe29Ni19Mn38Al14 | IM
AlCoFeNiTiVZr | BCC
Al0.5CrMoNbTi | BCC+IM
AlCrMoTaTiZr | AM
AlCoCrFeMo0.05Ni2 | IM
Ni55NBCC0Hf10Ti15 | AM
CoFeNb0.75Ni2V0.5 | FCC+IM
CoCrCuFeNiTi0.5 | FCC
CoCuFeNiSn0.02 | FCC
AlBeTi | IM
Al0.7CrCuFeNi | FCC
Ti2CoCrFeNiCu | IM
CoCuFeNiSn0.5 | FCC+IM
Fe61B15Mo7Zr8Co7Y2 | AM
Al0.4CoCrFeMnNi | FCC
Al6CuMg4 | IM
Al0.5CoCrFe2NiTi0.5 | BCC+FCC+IM
Gd56Al24Co20 | AM
Al1.13CuFe0.75NiTi1.13 | FCC
Cu55Zr40Al5 | AM
Zr38.5Ti16.5Ni9.75Cu15.15Be20 | AM
Al0.5CoCrCu0.5FeNiTi0.5 | BCC+FCC
Ca65Mg15Zn20 | AM
AlCoCrFe1.5Mo0.5Ni | BCC+IM
CrMnNbTiV | IM
Cr6Fe18Mo5 | IM
Cu58.7Zr36.3Al3.5 | AM
Cu58.1Zr35.9Al6 | AM
Fe36Ni18Mn33Al13Ti2 | IM
Ta10Nb30Ti30Zr30 | BCC
Al0.2MoTaTiV | BCC
AlCoCr2FeNi | IM
AlCoCrFeNiTi0.4 | IM
Mo1.5NbTiV0.3Zr | BCC
AlCoCrFeMo0.5 | BCC+IM
AlCrMnNbTi | IM
TiCr0.5FeNiCuAl | BCC+FCC
AlBe4Mn | IM
ZrHfTiCuFe | IM
Al0.4Co6Cr7.5Cu2Mn8.1Ni32.2Sn0.3Ti12V10Zr21.5 | IM
AlCoCuFeNbNi | IM
Al0.3CuCrFeNi2 | FCC
AlCrFeNiMo0.5 | BCC
Al0.8CoCrCuFe | BCC+FCC
CoCrFeMnNiV1.0 | FCC+IM
Al0.3CrFe1.5MnNi0.5 | BCC+FCC
Al13Fe36Mn33Ni18Ti6 | FCC+IM
Ti20Zr15Hf15Ni20Co15Cu15 | IM
CoCr1.3FeMnNi0.7 | FCC
Ti2ZrHf0.5V | BCC
NbTaTi30Zr | BCC
AlCoCrFeNi2.2 | FCC+IM
Ti0.5CoCrFeNiCu0.25Al | BCC
Al13Fe36Mn33Ni18 | FCC+IM
Al7Cu3Mg6 | IM
Ni60NBCC0Hf5Ti15 | AM
AlNbTiV | BCC
CrTaTi0.2VW | BCC+IM
Al0.5CoCrCuFe | FCC
AlCoCuFeNiTi | BCC+FCC
Al13Cr4Si4 | IM
CoVFeNiMn | FCC+IM
MoNbTaTiVZr | BCC
Al1.5CoCrFeNiTi | BCC
Mg32Al24.5Zn24.5 | IM
CoCrMoNb | BCC+IM
Hf0.55CoCrFeNi2.0 | FCC+IM
Al0.95CoCrFeMnNi | BCC+FCC
Fe30Ni20Mn35Al15 | FCC+IM
Co2Mo0.8Ni2VW0.8 | FCC+IM
AlCuNi | FCC+IM
AlCoCrFeNiTi0.5 | BCC
Al0.8CrCu1.5FeMnNi | BCC+FCC
CoFeMoNiV | FCC+IM
Zr57Ti5Al10Cu20Ni8 | AM
Al12HfNbTiZr | IM
Al0.5CoCrCuFeNiV0.4 | BCC+FCC
AlCoCrFeNiTi0.2 | IM
CoFeMo0.6NiV | FCC+IM
HfNbSi0.5TiVZr | BCC+IM
CoCrFeNiTi0.3 | FCC
CrFeNi2.2Al0.8 | FCC+IM
Al0.5CoCrNiTi0.5 | BCC+FCC+IM
MgNi4Y | IM
Al11Cu11Mg4 | IM
Hf0.5Mo0.5NbSi0.5TiZr | BCC+IM
Cu50Zr50 | AM
AlCoCrFeMo0.5Ni | BCC+IM
Fe34Ni16Mn39Al11 | IM
CrFeTaVW | IM
HfNbTiZr | BCC
B3FeNd2 | IM
NbTa0.2Ti1.8Zr | BCC
Al0.8CoCrCu0.2FeNiSi0.2 | BCC+IM
BFe14Nd2 | IM
Al0.67CoCrCuFeMnNiTiV | BCC+IM
Fe36Co21Cr18Ni15Al10 | IM
Zr42.63Ti12.37Cu11.25Ni10Be23.75 | AM
Al0.7Co0.3CrFeNi | IM
AlCoCrCu0.5Fe1.5Ni | FCC+IM
AlCrMoTi | BCC
Al3Nb10Ni9 | IM
Al0.3HfNbTaTiZr | BCC
Al0.5CoCrCuFeNiV0.6 | BCC+FCC+IM
Al1.25MoNbTiV | BCC
AlCoCrFe2Mo0.5Ni | BCC+IM
AlCoCrFeMo0.5Ni2 | BCC+FCC+IM
MoNbTiV3Zr | BCC
Al11.1CoCrCuFeMnNiTiV | BCC+FCC
CoFeMnTiVZr2.6 | IM
AlCrMnTiV | IM
ErTbDyNiAl | AM
CrMoNbReTaVW | BCC
Al1.8CoCrCuFe | BCC+FCC
CrMoNbTaVW | BCC
Al0.3CrFe1.5MnNi | BCC
CuMnNiSn10 | FCC+IM
NbTaTiVW | BCC
AlHfNbTiZr | BCC
CrFeMnV | BCC
Al0.5CoCrCuFeNiTi | BCC+FCC+IM
Mo1.5NbHfZrTi | BCC
CoFeMnTiVZr2 | IM
CoCrFeNiZr0.55 | FCC+IM
CrMoNbTiW | IM
AlMo0.5NbTa0.5TiZr0.5 | IM
Al8Cu0.5Li0.5Mg0.5Zn0.5 | FCC+IM
CoCuNiAl | BCC+FCC
AlCrFeNiMo | BCC+IM
Al90Mg7.1Zn1.35Cu1.35Si0.3 | IM
Mg65Cu15Ag5Pd5Gd10 | AM
CoCrFeNiCu0.25Al | BCC
MoNbTiZr | BCC
Al84.8Mg10Zn2Cu2Si1.2 | IM
AlCoCrFeNiSi0.2 | BCC
NbTiV3Zr | BCC
Ti2ZrHf0.5VNb0.75 | BCC
Co1.5CrFeNi1.5Ti | FCC+IM
AlCoCrCu0.5Fe0.5Ni | BCC+FCC
AlCrFeNiMo0.8 | BCC+IM
CuNi2FeCrAl2.1 | BCC
Ti25Zr25Ni16.67Co16.67Cu16.67 | IM
Al85.4Mg10Zn2Cu2Si0.6 | IM
AlCo1.5Cr2Fe1.5Mn2NiV | IM
Al20Cr25Co25Ni25Si5 | BCC+IM
Al0.6CrCuFeNi2 | FCC
CoCrFeNiTi | IM
CoCuFeNiSn0.05 | FCC+IM
FeCoCrNiCuAlMo0.6 | BCC+IM
AlCrMoSi0.05TaTi | BCC+IM
Al2.3CoCrCuFeNi | BCC+FCC
Al13.00Co20.94Cr20.94Fe20.94Ni20.94Ti3.00C0.25 | IM
C0.3Hf0.5Mo0.5NbTiZr | BCC+IM
AuCdSn | IM
AlCr1.5NbTiV | BCC+IM
MoNbTiV1.5Zr | BCC
Ca2Mg6Zn3 | IM
Al0.4CrFe1.5Ni0.5 | IM
AlCrFeNiMo0.2 | BCC
Al0.25CoCrFeMnNi | BCC+IM
SrCaYbMgZn | AM
Al0.5CrFeNiTiV | IM
Al5Hf4Ni16 | IM
MoNbTiVZr | BCC
Al0.75CoCrFeMnNi | BCC+FCC
CoCrFeNiPd | FCC
Zr46.25Ti8.25Cu7.5Ni10Be27.5 | AM
HfMo0.5NbSi0.5TiV0.5 | BCC+IM
Cr45Co34Nb7B14 | AM
AlCo0.8CrFeNi2.2 | FCC+IM
Cu60Zr20Hf10Ti10 | AM
Co43.2Fe28.8B19.2Si4.8Nb4 | AM
Ni57.5Zr26Nb9Al7.5 | AM
AlCo0.5CuFeNi | FCC+IM
CoFeMnTiV3Zr | IM
AlC0.1CoCrFeNi | BCC+IM
BCCCoNb | IM
Zr39.88Ti15.12Cu13.77Ni9.98Be21.25 | AM
Al10Co25Cr8Fe15Ni36Ti6 | IM
Al13.00Co21.69Cr21.69Fe21.69Ni21.69C0.25 | IM
Hf0.5Mo0.5NbSi0.7TiZr | BCC+IM
BCCCoMo2 | IM
CoFeMnTiVZr1.6 | IM
AlCoCr0.5Cu0.5FeNi | BCC+FCC+IM
AlCoCuFeNiZr | BCC+FCC+IM
Pd81.5Cu2Si16.5 | AM
AlCrFe2Ni2 | BCC+FCC+IM
CoFeMnTi2VZr | IM
CrMo0.5NbTa0.5TiZr | BCC+IM
Al0.3CrFe1.5MnNi0.5Ti0.2 | BCC
Al15Cr10Co35Ni35Si5 | FCC+IM
CuTiZn | IM
AlC0.3CoCrFeNi | BCC+IM
Ti50Ni24Cu20BSi2Sn3 | AM
AlCo2CrCu0.5FeNi | BCC+FCC
Fe37.5Ni37.5Cr15Mn10 | BCC
Al18Cr2Mg3 | IM
Ti40Zr25NBCC5Ta10 | BCC
Al0.5NbTiVZr | IM
CuMnNiAl5 | FCC
Co5Cr2Mo3 | IM
CoCuFeMnNi | FCC
Ti0.5Co1.5CrFeNi1.5Mo0.1 | FCC
NbTiV0.3Mo0.7 | BCC
AlCoCrFeMo0.1Ni | BCC
Cu53.2Zr41.8Al5 | AM
B4Fe4Nd | IM
AlCoCrCuMnTi | BCC+FCC+IM
Ni61Al11Ni8Co5Cu15 | AM
TiCrFeMnCoNi | IM
CoCr0.4Fe8Mn5.4Ni5.2 | FCC
Co63Fe9Zr8BCC0 | AM
B4InNi15 | IM
Al0.5CoCrCuFeNiV1.8 | BCC
Fe40Mn40Co10Cr10C3.3 | FCC
Al0.5Cr0.9FeNi2.5V0.2 | IM
SrCaYbMgZnCu | AM
AlCoCrFeMo0.5Ni0.5 | BCC+IM
NbSnTaTiZr | BCC+IM
AlCoCrCuFeNiTi | BCC+FCC
Co33Cr9W0.35N0.31C | FCC
AlCoCrCu0.5FeNi2 | BCC+FCC
CoFeMnTiVZr2.3 | IM
AlCrMoTaTi | BCC+IM
B6Mn2Ni21 | IM
Al0.81CoCrFeMnNi | BCC+FCC
Cu51.5Zr40.5Al8 | AM
Al2B6Co20 | IM
Nd60Al10Ni10Cu16Fe4 | AM
AlCoCr2Cu0.5FeNi | FCC+IM
Ti0.5CoCrFeNiCu0.5Al | BCC
CoCrFeMnNiV0.5 | FCC
PdPtCuNiP | AM
Nd60Al10Ni10Cu18Fe2 | AM
AlNb1.5Ta0.5Ti1.5Zr0.5 | BCC
La62Al14Cu11.67Ag2.33Ni5Co5 | AM
Ti0.5CoCeFeNiCu0.5Al0.5 | BCC+FCC
NbTiV0.3Mo1.5 | BCC
Al12.5Ni21.88Co21.88Fe21.88Cr21.88 | IM
Al0.5CoCrCuFeNiV1.0 | BCC+FCC+IM
Ni62Zr28Nb7Al3 | AM
AlCoCrFeNiTi1.5 | BCC+IM
NbTiV0.3Zr | BCC
Al1.5CoCrFeNiTi0.5 | IM
CoCuFeMnNiSn0.03 | FCC
Al85Mg10.5Zn2.03Cu2.03Si0.45 | IM
Zr38.5Ti16.5Cu15.25Ni9.75Be20 | AM
HfMo0.5NbTiV0.5 | BCC
Al22Fe3Ti8 | IM
CoCrMoNbTi1.0 | IM
CoCrFeNbNi | FCC+IM
AlCo0.5CrFeMo0.5Ni | BCC+IM
FeCoNiCrCuAl1.0 | BCC+FCC
ZrTiHfCuNiFe | BCC
CoCrFeNiAl2.5 | BCC
Fe19.6Co19.6Ni19.6Cr19.6Mn19.6Al2 | FCC
AlC0.2CoCrFeNi | BCC+IM
AlCo0.2CrFeNi2.8 | FCC+IM
Al60Cu10Fe10Cr5Mn5Ni5Mg5 | IM
CoCrFeNiNb0.8 | IM
Al2.08CoCrFeNi | BCC+IM
Fe18Co18Ni18Cr18Mn18Al10 | FCC
Al85.8Ni9.1Y5.1 | AM
CoCrFeNiCuAlAu | FCC+IM
AlCoCrCuFe | BCC+FCC
AlCoCrFeNb0.8Ni | BCC+IM
CoFeMoNi2V | FCC+IM
Co48Cr15Mo14C15B6Er2 | AM
Ni50Nb50 | AM
Cu54Zr42.5Al3.5 | AM
TiZrNbTaMo5 | BCC
CoCrFeNiMnPd1.8 | FCC+IM
Fe31Ni18Mn38Al13 | IM
CoCrFeNiCu0.25Al0.75 | FCC
CoCrFeNiPd2 | FCC
Ni57.5Zr24Nb11Al7.5 | AM
AlHfNbTaTiZr | BCC
Fe36Ni18Mn33Al13Ti4 | IM
AlCo0.4CrFeNi2.6 | FCC+IM
Ni45FeCoCrAl7.5Ti7.5 | IM
NbTiZr | BCC
AlCr2CuFeNiTi | FCC+IM
AlCo1.5CuFeNi | FCC+IM
Al0.4CrCuFeNi2 | FCC
CrTaVW | BCC+IM
Al0.75MoNbTiV | BCC
TaNbVTiAl1.0 | BCC
CoCrFeNiY | BCC+IM
Mg65Cu25Gd10 | AM
HfMo0.5NbSi0.3TiV0.5 | BCC+IM
BCCCoW2 | IM
AlCrMoNbTi | BCC
CoCr0.5FeNiCuAl | BCC+FCC
AlCoCu | IM
CuMgSb | IM
Co45.5Fe2.5Cr15Mo14C15B6Er2 | AM
Fe33.5Ni33.5Cr15Mn10Al5Ti3 | IM
Mn2Cr2FeNi2Cu2 | BCC+FCC
Fe33.5Ni33.5Cr15Mn10Al3Ti5 | IM
Al0.14CoCrFeMnNi | BCC+FCC+IM
Al0.68CoCrFeMnNi | BCC+FCC
CoMoFeNiMn | FCC+IM
Cr10Nb30Ti30Zr30 | BCC
Al65Cu5Fe5Mg5Si15Zn5 | IM
CoCrFeMnNiV0.8 | FCC+IM
CoCrMoNbTi0.5 | BCC+IM
MoNbTiV0.3Zr | BCC
Al0.5CoCrCuFeNiTi1.6 | BCC+FCC+IM
Al0.5CoCrCuFeNiTi0.2 | FCC
TiCr3FeNiCuAl | BCC+FCC
AlCoCrFeNi2.1 | FCC+IM
AlCrTaTiZr | AM
CoCrHf0.5FeNi | IM
CoCrHf0.3FeNi | IM
Zr44Ti11Cu10Ni10Be25 | AM
Pd77Cu6Si17 | AM
Au52Pd2.3Cu29.2Si16.5 | AM
ZrHfTiCuNi | AM
CuNbNiTiZr | AM
Al10Co20Cr10Fe26Mn14Ni10Ti10 | FCC+IM
AlCoCrNi | IM
AlAuCoCrCuNi | FCC+IM
AlCrCuFeNiTi | BCC+IM
B6Co20In3 | IM
Fe19.2Co19.2Ni19.2Cr19.2Mn19.2Al4 | FCC
Al0.5CoCrCuFeNiV0.2 | FCC
B6Ni21Ta2 | IM
CrNbTiZr | BCC+IM
Al0.5CrNbTi2V0.5 | BCC+IM
AlNi6Ta | IM
CoCrCuFeNiNb16 | IM
AlCoCrCuNiTiY0.5 | IM
Al0.8CrCuFeNi | BCC+FCC
B6Ni20Ti3 | IM
CrHfNbTiZr | BCC+IM
Al0.7Fe2Mn1.8NiC0.07 | FCC+IM
Gd46Al24Co20Y20 | AM
Ti40Zr25Cu9Ni8Be18 | AM
Mo0.3NbTiV0.3Zr | BCC
Co33Cr9W0.35N0.01C | FCC
Al0.2Co1.5CrFeNi1.5Ti0.5 | FCC
Al1.2CoCrFeNi | BCC+IM
Co0.5CrFeNiCuAl | BCC+FCC
Al0.8CrCuFe1.5MnNi | BCC+FCC
MoNbHf0.5ZrTi | BCC
V10Cr15Mn5Fe35Co10Ni25 | FCC
MoTaTiVZr | BCC
AlCoCrFeNiTi | BCC
Al8Co17Cr17Cu8Fe17Ni33 | FCC
Al0.5CrMoNbTiV | BCC+IM
BCoMo | IM
CaAl2Zn2 | IM
Ni61Zr27Nb8Al4 | AM
AlCoCrFeNiSi0.4 | BCC
Al0.8CrCuFeMn1.5Ni | BCC
Al63Mg27Zn4.5Cu4.5Si1 | IM
CoFeMnTiV2.6Zr | IM
NbReTaTiV | BCC
Cu0.5NiCoCrAl0.5Fe3.5 | FCC
MoNbTiV2Zr | BCC
MnCrFeNiCuAl | BCC
CoCrFeMnNiPd2 | FCC+IM
AlCrNbTiV | BCC+IM
Al0.8CrCuFeNi2 | FCC
CrFeNiCuZr | BCC+IM
Al22Co28Ni31.75Ti10.75V7.5 | FCC+IM
CuMnNiAl10 | FCC+IM
Al1.3CoCrCuFe | BCC+FCC
Al0.2CrCuFeNi2 | FCC
Al0.6CoFeNiTi0.4 | FCC+IM
CoCuHfNiTiZr | IM
Al17Co17Cr17Fe17Ni17Fe15 | IM
La64Al14Cu10Ag2Ni5Co5 | AM
AlCrMoSiTi | BCC+IM
HfNbTaTiZr | BCC
Al3.0CoCrCuFe | BCC
MoNbHfZr0.5Ti | BCC
AlFe2Ti | IM
Co17.5Cr12.5Fe55Ni10Mo5 | IM
HfMoTiWZr | BCC
CuNi2FeCrAl2.4 | BCC
CoCrCuFeNiTi1.0 | IM
Al0.25CoCrCu0.75FeNiTi0.5 | FCC
MoNbTiV | BCC
CoFeMoNi1.6V | FCC+IM
Al2CrCuFeNi2 | IM
Al0.5CrFeNiCo0.3C0.2 | IM
CrCuFe0.5Mn0.5Ni | BCC+FCC
Al15Cr5Fe30Ni30Ti20 | IM
Al0.3CrCuFeMnNi | BCC+FCC
CrMoNbTaTiVZr | BCC
AuNi2Sn4 | IM
CoFeSiB | AM
MoNb0.5HfZrTi | BCC
Al0.5CoCrCuFeNiTi2 | BCC+FCC+IM
MoNbTiV0.75Zr | BCC
HfMoNbTiZr | BCC
AlCo0.5Cr0.5Fe0.5MnNiV | BCC
Zr66Al8Cu7Ni19 | AM
Al0.5CoCrCu0.5FeNi2 | FCC+IM
Al21Cu2Mn3 | IM
CoCrMoNbTi | BCC+IM
Ti40Zr25Cu12Ni3Be20 | AM
AlCo0.6CrFeNi2.4 | FCC+IM
AlLiMgSnZn | FCC+HCP+IM
AlCoCrFeNiSi0.8 | BCC+IM
AlCr4.5Mn13.6Ni37.1Sn0.3Ti12V10Zr21.5 | IM
Al9.38Ni22.66Co22.66Fe22.66Cr22.66 | IM
AuPdAgPtCu | FCC
CoCrFeNiAl1.5 | BCC
MoNbTiWZr | BCC
AlCuTiYZr | BCC+HCP+IM
NbTiV2Zr | BCC
CoCrFeNiNb0.45 | FCC+IM
HfMoNbTaZr | BCC
Al5Cr32Fe35Ni22Ti6 | BCC+FCC+IM
Nb0.74CoCrFeNi2.0 | FCC+IM
Co28.2Cr5.92Mo0.62Mn0.50Si0.13N0.04C | FCC
CoFeMo0.8NiV | FCC+IM
Al2CoCrCuFeNi | BCC+FCC
CoCrFeMnNiPd | FCC+IM
Sr20Ca20YBCC0Li11Mg9Zn20 | AM
CoCrFeMnNiV | BCC+FCC
HfNbSi0.5TiV | BCC+IM
CrCu0.5FeMnNi | FCC
Mn2CrFe2NiCu2 | BCC+FCC
Al0.43CoCr0.29NiSi0.14 | FCC+IM
Ti50Ni20Cu25Sn3Be7 | AM
Al2.2CrCuFeNi | BCC+IM
Al6CoMn | IM
Hf0.5Mo0.5NbSi0.1TiZr | BCC+IM
Al0.6MoTaTiV | BCC
CoCrFeNiNb0.5 | IM
Al0.8CoCrFeNiTi0.2 | FCC
NbTiV0.3Mo0.1 | BCC
CoFeMnTiVZr | IM
FeCoCrNiCuAlMo0.2 | BCC+FCC
CoFeNiPd | FCC
CoFeMnTiV2Zr | IM
AlCoCrFeNb0.75Ni | BCC+IM
Ni18.5Fe18.5Cr18.5Co26Mn18.5 | FCC
Al0.7Cr0.5Fe3.6Mn3.1Ni | FCC
Fe19.96Mn19.96Ni19.96Co19.96Cr19.96C0.8 | FCC
CoFeMnTiVZr0.4 | IM
AlCu0.5Li0.5MgSn0.2 | IM
Pd40Ni40P20 | AM
CoCrFeMnNiMo4 | FCC
Al2CoCrFeNiTi | BCC
CoCrFeNiTi0.5 | FCC+IM
Al17Co28.6Cr14.3Fe14.3Ni25.8 | FCC+IM
Al0.5CoCrFeNiTi | BCC+IM
AlCoCrFeNb0.25Ni | BCC+IM
Al0.25NbTaTiZr | BCC+IM
Al0.5CoCrFeMnNi | FCC
CuNi2FeCrAl1.8 | BCC
Fe73.03Mn25Al1.6Si0.24Nb0.05C0.08 | IM
Al80Mg14Zn2.7Cu2.7Si0.60 | IM
Ti0.5Co3CrFeNiAl | BCC+FCC
Al10Co30Cr20Fe35Ni5 | FCC
CrMn0.7FeVCu0.14 | BCC
Mg65Cu15Ag10Y10 | AM
Al0.04CoCrFeMnNi | FCC
Al0.08CoCrFeMnNi | FCC
Al1.8CoCrFeNiTi0.2 | IM
Al0.7CoCrFeNi | BCC+FCC+IM
AlCoCr0.5FeNi | FCC
Cr4.5Mn13.6Ni38.1Sn0.3Ti12V10Zr21.5 | IM
Al65Cu5Cr5Si15Mn5Ti5 | IM
Al0.16CoCrFeMnNi | BCC+IM
Mg80Ni10Nd10 | AM
Al0.49CoCrFeMnNi | BCC+FCC
CoCrFeMnNiPd1.6 | FCC+IM
CoCrFeHfNi | BCC+IM
FeMoNiTiVZr | BCC+IM
Ti30Zr25NBCC5Ta20 | BCC
Al0.8CrCuFeMnNi | BCC+IM
Cu4MgSn | IM
Al0.6CrFe2Mn1.2Ni0.8 | BCC+IM
Fe70.04Mn28Al1.6Si0.28C0.08 | IM
AlCrCu0.5FeNi | BCC+IM
Cr1.25Cu0.75MnFeNi | FCC
Al4CoCrCuFeMnNiTiV | BCC+IM
AlCoCrFeNiV0.2 | BCC
HfMo0.25NbTaTiZr | BCC
CoFeNi2V0.5Mo0.2 | FCC
AlCoCrFeNb0.5Ni | BCC+IM
Gd36Al24Co20Nd20 | AM
AlCoCrFe0.5Mo0.5Ni | BCC+IM
Al26.6NBCC3.8Ti25.1V24.5 | BCC
CoCrFeNiTa | FCC+IM
Zr66Al8Cu12Ni14 | AM
CoCrFeNiCuAl0.5B | FCC+IM
Sr36Al24Co20Y20 | AM
Hf0.5Mo0.5NbSi0.3TiZr | BCC+IM
Bi2CaMg2 | IM
AlCoCrFe | FCC
CoCrFeMnNiPd0.2 | FCC+IM
AlLiMg0.5ScTi1.5 | FCC+HCP
Zr46.75Ti8.25Cu7.5Ni10Be27.5 | AM
CoCrCuFeNiTi0.8 | FCC+IM
CoCrFeNiZr | BCC+IM
VCrFeTa0.1W0.1 | BCC
CoCrHf0.2FeNi | IM
Fe18.6Co18.6Ni18.6Cr18.8Mn18.8Al7 | FCC
AlNbTaTiV | BCC
HfNbTaTiZrW | BCC
AlCoFeNi | BCC
Al0.4CrCuFeNi | FCC
AlCo0.5CrCu0.5FeNi | IM
AlCrFeMnNi | BCC
CuMnNiZn25 | FCC
Mg70Ni15Nd15 | AM
Al85.1Mg10Zn2Cu2Si0.9 | IM
AlCoFeMo0.5Ni | IM
Zr41.2Ti13.8Cu12.5Ni10Be22.5 | AM
CoCuFeMnNiSn0.05 | FCC+IM
CoCrFeNiTa0.4 | FCC+IM
Al0.3CrFe1.5Ni0.5 | IM
Ti0.1CoCrFeNiAl0.3 | FCC
Al19.3Co15Cr15Ni50.7 | FCC+IM
CrTaTi0.3VW | BCC+IM
CoFeMnTiVZr3 | IM
Al7HfNbTiZr | BCC
CoCrFeMoNi | FCC+IM
CoFeMnTi1.5VZr | IM
AlCo2CuFeNi | FCC+IM
Ni50NBCC0Hf5Ti25 | AM
CoFeMnTiVZr0.7 | IM
Fe40.4Ni11.3Mn34.8Al7.5Cr6C1.1 | FCC
Al1.2CrCuFeNi | BCC+FCC+IM
AlCrFeNi | BCC
NbTaTiZr | BCC
AlNbTa0.5TiZr0.5 | IM
Al0.75HfNbTaTiZr | BCC
AlCoCrCuFeMnNi | BCC+FCC+IM
CoCrFeMnCuNi | FCC
Zr41Ti14Cu12.5Ni10Be22.5 | AM
Mg54Cu26.5Ag8.5Gd11 | AM
Al1.4Co0.9Cr1.4Cu0.5Fe0.9Ni | BCC+IM
NbTiV0.3Mo0.5 | BCC
FeCoCrNiCuAlMo0.4 | BCC+IM
AlCoCrFeMo0.4Ni | BCC+IM
Al20CoCrCuFeMnNiTiV | BCC
TiZrCuNiBe | AM
HfMo0.5NbTaTiZr | BCC
Cr26Mn20Fe20Co20Ni14 | FCC
CoCrFeMnNiV0.25 | FCC
AlCrFeNiTi0.25 | BCC+IM
CoFeMnTi2.5VZr | IM
Al0.3CoCrCuFeNi | FCC
CoCrFeMnGeNi | BCC+FCC
Ti1.89CrNbV0.56 | BCC
AlCrMoTiW | BCC+IM
MoNbReTaTiVW | BCC
Ti30Zr20Ni30Co10Cu10 | IM
Al0.5CrCuFeNi2 | FCC
Ta0.65CoCrFeNi2.0 | FCC+IM
CaAlZn | IM
Pd79.5Cu4Si16.5 | AM
Al0.8CoCrFeNiTi1.2 | IM
CrFeNiV0.5W | BCC+FCC+IM
AlCoCrCu0.5FeNi3 | IM
AlNbTiVZr0.25 | IM
CrTaTi0.17VW | BCC+IM
CoCuFeNiSn0.07 | FCC+IM
CuNiTi | IM
Ho35Al24Co20Y21 | AM
CoCrFeNiZr0.5 | FCC+IM
Al0.5CoCrCuFeNiTi0.6 | BCC+FCC
CoCrNiCu0.5Al | BCC
Al1.25HfNbTiZr | BCC
HfMoTaTiZr | BCC
Mn2CrFeNi2Cu | FCC
Co10Cr25Fe20Mn5Ni40 | FCC
MoNbTiV0.5Zr | BCC
Al0.62CoCrFeMnNi | BCC+FCC
Ti0.5Co1.5CrFeNiAl | BCC+FCC
Al0.5CoCrCuFeNiTi0.8 | BCC+FCC
Ti35Zr25NBCC5Ta15 | BCC
Ni60Zr28Nb7Al5 | AM
Al0.4CoCrFeNi | FCC
NbTiV5Zr | BCC
Gd50Al24Co20Y6 | AM
AlCo2CrFeMo0.5Ni | BCC+FCC+IM
Al0.25MoNbTiV | BCC
Ce60Al10Ni10Cu20 | AM
NBCC5Sc25Ti25Zr25 | BCC+HCP
AlCoCrFeNiV0.8 | BCC
Al16Co16Cr16Fe16Ni16Fe20 | IM
Al0.18CoCrFeMnNi | BCC+IM
Nd60Al15Ni10Cu10Fe5 | AM
Al0.7CoCrFe2Ni | BCC+FCC+IM
AlCrTiVZr | IM
C0.1Hf0.5Mo0.5NbTiZr | BCC+IM
Co25Fe25Mn5Ni25Ti20 | FCC+IM
Fe36Ni18Mn33Al13C1.26 | IM
TiCr1.5FeNiCuAl | BCC+FCC
Al0.8CrFe1.5MnNi0.5 | BCC
MoNbTiV0.8Zr | BCC
Al0.9CrCuFeNi | BCC+FCC+IM
Al0.4CoCrFeMnNiV | IM
Al10HfNbTiZr | IM
Al0.15CrFe1.5Ni0.5 | BCC
Al40CoCrCuFeMnNiTiV | BCC+IM
Ti2ZrHf0.5VNb0.25 | BCC
Al0.2Co1.5CrFeNi1.5Ti | FCC+IM
AlCoCrCuFeNiV | BCC+FCC
AlCoCrCuFeNi | BCC+FCC+IM
CoCrFeNiAl | BCC
Co25Ni25Fe25Al7.5Cu17.5 | FCC
TiCr2NiCuAl | BCC+FCC
CoCrFeNi0.5CuAl | BCC+FCC
Nb0.5TaTiZr1.5 | BCC
CuGeLi2 | IM
Al85.7Mg10Zn2Cu2Si0.3 | IM
AlCuNiTi | FCC
Ti45Cu25Ni15Sn3Be7Zr5 | AM
CoCuFeMnNiSn0.10 | FCC+IM
Fe19.96Mn19.96Ni19.96Co19.96Cr19.96C0.2 | FCC
Ti40Zr10Ni40Co5Cu5 | IM
Al2CoCrCu0.5FeNi | IM
Al1.2CrCuFeNi2 | BCC+FCC
Nd60Al10Ni10Cu10Fe10 | AM
AlCoCrFeNiV1.0 | BCC
Mg50AlCuMnZn | FCC
Al86Y4.5Ni8La1.5 | AM
AlCoFeNiTi | BCC
AlCrCuFeNi | BCC+FCC
Zr0.6CoCrFeNi2.0 | FCC+IM
AlCrMnNbV | IM
Fe20Co23Ni17Cr20Mn20 | FCC
Al0.11CoCrFeMnNi | BCC+FCC+IM
AlCoCrCuMnFe | IM
AlCoCr0.7FeNi | FCC
Pd77.5Cu6Si16.5 | AM
AlNbTiVZr1.5 | IM
CoFeMnTiV0.4Zr | IM
AlCoCrCuNiTiY | IM
Al0.5HfNbTiZr | BCC
MoTiVZr | BCC
CoCrFeNiAl0.88 | BCC+FCC
HfMo0.3NbTaTiZr | BCC
Mg65Cu7.5Ni7.5Zn5Ag5Y10 | AM
CoCrMoNbTi0.2 | BCC+IM
Nd60Al10Ni10Cu20 | AM
Al2.5CrCuFeNi | BCC+IM
CoCuFeNiSn0.04 | FCC+IM
AuPdAgPtCuNi | FCC
Ni60Nb15Hf5Ti20 | AM
B6Co2NBCC | IM
NbTaTi40Zr | BCC
TiZrNbTaMo15 | BCC
CoCrCuFeNiNb8 | IM
Co20Cr25Fe10Mn5Ni40 | FCC
Al80Li5Mg5Zn5Sn5 | IM
Al5CuTi2 | IM
Fe50Mn30Co10Cr10 | FCC+HCP
Al0.02CoCrFeMnNi | FCC
Mo0.5NbTiV0.3Zr | BCC
Cu0.5NiCoCrAl0.5Fe2 | FCC
Co30Cr10Fe10Al18Ni32 | BCC+FCC
Cu0.5NiCoCrAl0.5Fe3 | FCC
Zr66Al9Cu16Ni9 | AM
Al1.5CoCrCuFeNi | BCC+FCC
Mn2Cr2Fe2Ni2Cu | FCC
BCCNiTa | IM
Cr9Mo21Ni20 | IM
AlCoCr0.3FeNi | FCC
Cu0.5NiAlCoCrFeSi | AM
Fe28Ni18Mn33Al21 | IM
AlCoCrCuNiTi | BCC
La62Al14Cu16.67Ag3.33Ni2Co2 | AM
Ti50Cu20Ni24Si4BCC | AM
HfTaTiZr | BCC
Ti45Zr25NBCC5Ta5 | BCC
AlCoCr2FeMo0.5Ni | IM
CoCrFeMnNiV0.75 | FCC+IM
MoNbTaTiV | BCC
AlNbTiVZr0.1 | IM
Cu59.6Zr36.9Al3.5 | AM
Gd36Y20Al24Co20 | AM
BiCuMg | IM
Hf0.5Mo0.5NbTiZr | BCC
Al2.5CoCrCuFeNi | BCC+FCC
CoFeNiTi | FCC+IM
HfMo0.8NbTaTiZr | BCC
Al0.8CoCrNiSi0.2 | BCC+IM
Mg60Cu29Y10Si | AM
NbTaTi45Zr | BCC
Ti50Ni15Cu32Sn3 | AM
Cu54Ni6Zr22Ti18 | AM
Al0.7Cr0.5Fe3.6NiMn3.1C0.09 | FCC
Ce68Al10Fe2Cu20 | AM
Cu47Ti33Zr11SiNi6Sn2 | AM
Fe40Mn40Co10Cr10C2.2 | FCC
Al0.7Fe2Mn1.8Ni | FCC+IM
Al0.2CrFe1.5Ni0.5 | BCC
Al8Co17Cr14Cu8Fe17Mo0.1Ni34.8TiW0.1 | FCC+IM
CoCrFeNb0.41Ni | IM
Al0.5CoCrCuFeNiTi0.4 | FCC
Al5HfNbTiZr | BCC
Al0.5CoCrCuFeNiV1.4 | BCC
AlMoNbTiV | BCC
FeCoCrNiCuAlMo | BCC+IM
CoCuFeNiTi | BCC+FCC+IM
AlCu2Mn | IM
Dy46Al24Co18Fe2Y10 | AM
MoTaVWZr | BCC+HCP+IM
FeCoCrAlCuV0.2Ni | FCC
AlCoCrFeNiV0.5 | BCC
CoCuFeNiSn0.2 | FCC+IM
Ni60NBCC0Hf15Ti5 | AM
Ni55NBCC0Hf5Ti20 | AM
AlC0.5CoCrFeNi | BCC+IM
Gd60Cu20Ni10Al10 | AM
Al0.03CoCrFeMnNi | FCC
Al0.5Mo0.5NbTa0.5TiZr | BCC+IM
CoCrMoNbTi0.4 | BCC
Mo0.7NbTiV0.3Zr | BCC
CrMoNbTiZr | IM
AlCoCrFe0.6Mo0.5Ni | BCC+IM
Zr58.5NBCC.8Cu15.6Ni12.8Al10.3 | AM
Al0.5CoCrCuFeNiV2.0 | BCC
CuNi2FeCrAl0.9 | BCC+FCC
La66Al14Cu20 | AM
Al0.3C0.1CoCrFeNi | FCC+IM
HfMoNbTaTiVWZr | BCC+IM
CoCrFeNiCuAl0.5V | BCC+FCC+IM
Al0.09CoCrFeMnNi | BCC+FCC+IM
Ti0.5Co2CrFeNiAl | BCC+FCC
Pd40Cu30Ni10P20 | AM
AlCoCr0.5FeMo0.5Ni | IM
Al0.8CoCrCuFeNi | FCC
AlCo3CrCu0.5FeNi | BCC+FCC
Cu50Zr45Al5 | AM
CrMoNbTaTiVWZr | BCC
Nb42Mo20Ti13Cr12V12Ta1 | IM
AlC0.4CoCrFeNi | BCC+IM
Co33Cr9W0.35N0.1C | FCC
Al2.8CoCrCuFeNi | BCC
Ni61Zr27Nb7Al5 | AM
Fe20Co20Ni41Al19 | IM
Ni50NBCC0Hf2.5Ti17.5 | AM
AlCoCrFeMo0.2Ni | BCC+IM
Al0.5CoCrFeMo0.5Ni | FCC+IM
Al0.5CrCuFeNi | FCC
Cu60.3Zr37.2Al2.5 | AM
Ni60Zr27Nb8Al5 | AM
Al0.5CoCrCuFeNiTi1.4 | BCC+FCC+IM
Al0.5NbTa0.8Ti1.5V0.2Zr | BCC
AlNbTiVZr | IM
AlCoCrFeNi2.0 | FCC+IM
Zr57Ti5Cu20Ni8Be10 | AM
CoCrFeMnNiV0.3 | FCC
NiCoFeCrAl0.59 | FCC
Al1.8CoCrFeNi | BCC+IM
AlCoCuFeNiVZr | BCC+FCC+IM
AlCo1.5CrFeMo0.5Ni | BCC+IM
Al70Cu5Mg5Si10Zn5Zr5 | IM
CrCuFeMoNi | FCC
Al0.5CrCuFeMnNi | BCC+FCC
Hf0.75NbTa0.5Ti1.5Zr1.25 | BCC
Fe33Ni17Mn38Al12 | IM
Al13.00Co21.00Cr21.00Fe21.00Ni21.00Ti3.00 | IM
Al0.5CoCrCuFeNiTi1.0 | BCC+FCC+IM
Al0.9CoCrFeNi | BCC+IM
AlCoCrFeNiZr0.5 | BCC+IM
Ni30Co30Cr10Fe10Al18W2 | FCC+IM
Al1.5CrCuFeNi | BCC+IM
Al85.5Fe9Ce5.5 | AM
Hf0.8NbTa0.5Ti1.5Zr1.25 | BCC
Al66.7Mg23.3Zn4.5Cu4.5Si1 | IM
Al2.5CoCrCuFe | BCC+FCC
CoCrFeNiCu0.5Al | BCC
Al14.1Cr6Fe28.2Mn32.9Ni18.8 | FCC+IM
CrNbTiVZr | BCC+IM
Co2Mo0.5Ni2VW0.5 | FCC+IM
AlCr0.5NbTiV | BCC
Cr2MoNbTaVW | BCC+IM
FeCoNiAl8Ti6 | IM
Al86Mg10Zn2Cu2 | IM
Al16LiMgSnZn | FCC+IM
AlCo0.5Cr0.5Fe0.5MnNiV0.5 | BCC
Pd71.5Cu12Si16.5 | AM
Fe33.5Ni33.5Cr15Mn10Al4Ti4 | IM
AlCoCrFeNiSi | BCC
AlMnNbTiV | IM
CrMoNbTiV | BCC
AlCoCrFeNb0.1Ni | BCC
AlCu0.2Li0.5MgZn0.5 | IM
HfNbTi | BCC
Al5NBCC4Ti40V5Zr26 | BCC
CoCrFeNiAl0.75 | BCC+FCC
CoCrFeNiCu0.5Al0.5 | FCC
Cr1.75Cu0.25MnFeNi | FCC
Cu52.5Zr42.5Al5 | AM
Co20Cr20Fe40Mn20 | IM
Ni60Nb15Hf10Ti15 | AM
TiZrHfCr0.2Mo | BCC
CoCrCuFeNiTi2.5 | IM
CoFeMnTi0.5VZr | IM
MoNbTiV1.25Zr | BCC
Al0.5CoFeNi | FCC+IM
Al0.25CoCrCu0.5FeNiTi0.5 | FCC
Ti30Zr10Hf10Ni30Co10Cu10 | IM
Al22.5Cu20Fe15Ni20Ti22.5 | FCC
Ti0.5Co1.5CrFeNi1.5Mo0.5 | FCC+IM
AlCoCrFeNiSi0.6 | BCC
Al8Li5Mg2 | IM
FeCoNiCrTi2Al4 | IM
CrMn0.5FeVCu0.10 | BCC
La65Al14Cu9.17Ag1.83Ni5Co5 | AM
Co33Cr9W0.35N0.06C | FCC
AlTiVYZr | IM
Al15Co30Cr15Fe40Ni5 | FCC
Fe33Ni19Mn34Al14 | IM
Mg2Ni9Y | IM
Al0.38CoCrFeMnNi | FCC
ZrHfTiAlCuNi | IM
MoTaTiV | BCC
MoNbTaTiZr | BCC
Fe34Cr34Ni14Al14Co4 | IM
Re10Nb30Ti30Zr30 | IM
Fe41Co7Cr15Mo14C15B6Y2 | AM
Al1.8CrCuFeNi | BCC+IM
Au29Ag5.5Pd2.3Cu26.9Si16.3 | AM
Al1.3CoCrCuFeNi | BCC+FCC
Pr60Al10Ni10Cu20 | AM
MoNbTaTiVW | BCC
CoCrFeNiAl2 | BCC
Al2.3CoCrCuFe | BCC+FCC
VCrFeTa0.2W0.2 | BCC
CoCrCuFeNiTi | FCC
BCCMgNi7 | IM
Al0.44CoCrFeNi | FCC+IM
CoCrFeNiW | FCC+IM
HfMo0.5NbSi0.7TiV0.5 | BCC+IM
Al1.5MoNbTiV | BCC
Zr2.0TiHfVNBCC.0 | BCC
Al2CoCrFeMo0.5Ni | BCC
Ti0.5Co1.5CrFeNi1.5Mo0.8 | FCC+IM
Cr20Fe6Co34Ni34Mo6 | FCC
Zr57Nb5Cu15.4Ni12.6Al10 | AM
Ni46Co22Al12Cr8Fe8Ti3Mo1 | IM
Al16Co41Cr15Fe10Ni18 | BCC+FCC
Cr1.5Cu0.5MnFeNi | FCC
FeMnNi | FCC
CoCrFeMnNiNbC | FCC
Al21.88Ni19.53Co19.53Fe19.53Cr19.53 | BCC
Fe19.96Mn19.96Ni19.96Co19.96Cr19.96C0.5 | FCC
Co50.4Fe21.6B19.2Si4.8Nb4 | AM
AlCoCrCu0.5Fe2Ni | FCC+IM
Fe18.4Co18.4Ni18.4Cr18.4Mn18.4Al8 | FCC
VCrFeTa0.3W0.3 | BCC
Al1.2CoCrFeNiTi0.8 | BCC
NiCoFeCrAl1.0 | FCC
Al1.5CoCrCuFe | BCC+FCC
Al2.0CrCuFeNi | BCC+IM
NbTa0.4Ti1.6Zr | BCC
CoCrFeNiAl1.25 | BCC
Fe22Co20Ni19Cr20Mn12Al7 | IM
AlCoCrCu0.5FeNi2.5 | BCC+IM
Al0.5CrMoNbSi0.3TiV | BCC+IM
Al0.12CoCrFeMnNi | BCC+FCC+IM
Co23.25Ni23.25Fe23.25Cr23.25Mo7.00 | FCC
AlLi0.5MgSn0.2Zn0.5 | FCC+IM
Al70Cr5Cu5Mg5Si10Zn5 | IM
Au46Ag5Cu29Si20 | AM
HfNbTaZr | BCC+HCP
Cu2In3Sn1 | IM
Al18Cr28Nb18Ti18V18 | IM
Mg65Ni20Nd15 | AM
Al1.25CoCrFeMnNi | BCC
Fe40Mn27Ni26Co5Cr2 | FCC
Tb36Al24Co20Y20 | AM
CoFeMoNi1.8V | FCC+IM
Al0.56CoCrFeMnNi | BCC+FCC
CoFeMo0.4NiV | FCC+IM
CoCuFeMnNiSn0.08 | FCC+IM
Al19Co19Cr19Fe19Ni19Fe5 | IM
AlCo1.5CrCu0.5FeNi | FCC+IM
V10Cr15Mn5Co10Ni25Fe25.3Nb9.7 | FCC+IM
Co18Cr12.5Fe55Ni7Mo7.5 | IM
Gd40Al24Co20Y16 | AM
HfNbTaTiZrMoW | BCC
Cr0.5CuFeMnNi0.5 | BCC+FCC
Al85.8Co9.1Y5.1 | AM
AlNi2Ti | IM
Nd61Al11Ni8Co5Cu15 | AM
Y36Sc20Al24Co20 | AM
Mg65Cu15Zn10Y10 | AM
Co1.4CrFeMnNi | FCC
Al2CaSi2 | IM
AlMo0.5NbTa0.5TiZr | BCC+IM
Co2CrMo0.5Ni2W0.5 | FCC+IM
Al0.5CoCrCuFeNiTi1.8 | BCC+FCC+IM
Cu47Ti33Zr11Si1Ni8 | AM
Al0.1CoCrFeMnNi | FCC
Ti50Ni20Cu25Sn5 | AM
Hf0.5Nb0.5Ta0.5Ti1.5Zr | BCC
Cu54Zr27Ti9Be10 | AM
Zr65Al7.5Cu17.5Ni10 | AM
CdIn3Na2 | IM
Al16Ru8Ti6 | IM
Al0.5CrMoNbV | BCC+IM
AlCo3CuFeNi | FCC
Al0.6CoCrFeMnNi | BCC+FCC+IM
CoCrNiCuAl | BCC+FCC
Al15.63Ni21.09Co21.09Fe21.09Cr21.09 | IM
Cr2MnFeNi | FCC
Al0.5CoCrCuFeNi | FCC
Al31Cu16Ni14 | IM
AlCo0.6CrFe0.2NiSiTi0.2 | BCC+IM
FeCoCrNiCuAlMo0.8 | BCC+IM
Fe17.8Co17.8Ni17.8Cr17.8Mn17.8Al11 | FCC
Al3CoCrCuFeNi | BCC
CoCrCuFeNiNb12 | IM
CoCrFeNiAl3 | BCC
AlCuFeNiTi | FCC
Al7.5CoCrNi | IM
CoCrCu1FeNiTi0.5 | FCC
MoNbTiV1.0Zr | BCC
Al0.75CoCrCu0.25FeNiTi0.5 | BCC+FCC
Al1.5CoCrFeMo0.5Ni | BCC+IM
Cu46Zr42Al7Y5 | AM
CoFeMoNi1.4V | FCC+IM
Al0.5CoCrCuFeNiV1.2 | BCC
Mg65Cu20Ni5Gd10 | AM
AlCoCrCu0.5FeNi1.5 | BCC+FCC
FeCoNiAl7Ti7 | IM
HfMoNbTaTiVZr | BCC
Co2Cr0.5Ni2VW0.5 | FCC+IM
Fe20Co27Ni13Cr20Mn20 | FCC
CoCrFeNiCuAl0.5B0.2 | FCC+IM
B6Ni21Sn2 | IM
Al0.13CoCrCuFeMnNiTiV | BCC+FCC
CoCrFeCuMn | FCC
MoNbHf1.5ZrTi | BCC
CoCrFeNiHf0.4 | FCC+IM
Al40Cu15Cr15Fe15Si15 | IM
PdPtRhIrCuNi | FCC
BCCMo2Ni | IM
AlCoCrFeMo0.3Ni | BCC+IM
ZrHfTiCuCo | IM
AlCoCrCuNiTiY0.8 | IM
CoCrFeNiCuAlSi | BCC
CoFeNiNb0.5 | FCC+IM
Co57.6Fe14.4B19.2Si4.8Nb4 | AM
AlB0.5CoCrCuFeMoNiSiTi | BCC+IM
Al17Co14.3Cr14.3Fe14.3Ni40.1 | IM
Al0.25CoCrCuFeMnNiTiV | BCC
Mg65Cu20Zn5Y10 | AM
TiCrFeNiMn | FCC+IM
Al0.2CrCuFeNi | FCC
Al9Mn4Si3 | IM
CoCrNiAl3Ti3 | IM
NbTiV4Zr | BCC
CoCrFeNiAl0.38 | FCC
Al0.3CoCrCuFe | FCC
AlCCoCrFeNi | BCC+IM
CoCrFeMnNiPd0.6 | FCC+IM
CrMn0.3FeVCu0.06 | BCC
Al58.5Mg31.5Zn4.5Cu4.5Si1 | IM
Ce65Al10Ni10Cu10Nb5 | AM
AlC1.5CoCrFeNi | BCC+IM
Al0.3CrFe1.5MnNi0.5Si0.2 | IM
Co0.5CrFeMn1.5Ni | FCC+IM
SrCaYbMgZn0.5Cu0.5 | AM
Al0.19CoCrFeMnNi | BCC+IM
AlCu2Ti | IM
Al0.15CoCrFeMnNi | BCC+FCC+IM
Fe40Mn40Co10Cr10 | FCC
MoNbTiV0.25Zr | BCC
Al0.75HfNbTiZr | BCC
Al0.75CoFeNi | FCC+IM
Cu50Zr47Al3 | AM
AlCrFeNi3 | FCC+IM
Al16.00Co21.00Cr21.00Fe21.00Ni21.00 | IM
Ni50NBCC0Hf10Ti20 | AM
Al0.2CoCrFeMnNi | FCC
Al0.25CoFeNi | FCC
Cu43Zr43Al7Ag7 | AM
MoNbHfZr1.5Ti | BCC
Pd73.5Cu10Si16.5 | AM
TiCoCrFeNiCuAlV | BCC+FCC
B6CaNi11 | IM
Al2FeTi | IM
CuNi2FeCrAl1.5 | BCC+FCC
Mg65Cu25Y10 | AM
Ce57Al10Ni12.5Cu15.5Nb5 | AM
Sr20Ca20YBCC0Mg20Zn10Cu10 | AM
AlMoNbSiTaTiVZr | AM
CoFeMo0.2NiV | FCC+IM
CoCrFeNiMnC0.01 | FCC
Pt42.5Cu27Ni9.5P21 | AM
CoCrCuFeMnNiTiV | BCC+FCC+IM
Mo1.3NbTiV0.3Zr | BCC
Mg65Cu15Ag5Pd5Y10 | AM
Al2.0CoCrCuFe | BCC+FCC
AlCo0.2CuFeNi | FCC+IM
CuMnNiZn20 | FCC
Al1.3CrFeNi | BCC+IM
B6Ni21Zr2 | IM
Al70Cu5Mg5Mn5Si10Zn5 | IM
Ti2ZrHf0.5VNb0.5 | BCC
Ni60Nb10Hf5Ti25 | AM
Co33Cr9W0.35N0.25C | FCC
CoCrFeNiAl0.5 | BCC+FCC
BCCCo3Zr | IM
Cu60Zr30Ti10 | AM
NbCrFeMnCoNi | IM
BCaNi4 | IM
Ti55Zr10Cu9Ni8Be18 | AM
CoFeMnTiV0.7Zr | IM
CoCrFeMnNi | FCC
Fe68.25Mn27Al4.1Si0.52Nb0.05C0.08 | IM
CoCrFe0.5NiCuAl | BCC+FCC
Sr46Al14Co20Y21 | AM
Al0.5MoTaTiV | BCC
CoCrCuFeNiZr | IM
B6Co21V2 | IM
Al3HfNbTiZr | BCC
MoNb1.5HfZrTi | BCC
Nb1.5TaTiZr0.5 | BCC
Co1.5CrFeNi1.5Ti0.5 | FCC
Fe61B15Mo7Zr8Co6Y2Al | AM
Al0.3CoCr2FeNi | BCC+FCC+IM
CrMnFeVCu0.20 | BCC
Ni60NBCC0Hf10Ti10 | AM
AlCoCuFeNdNi | IM
AlCoCrFeMo0.5Ni1.5 | BCC+FCC+IM
Co20Cr20Fe34Mn20Ni6 | IM
BIn2Ni7 | IM
CoCrFeNiNb0.65 | FCC+IM
Cr0.66FeMnNi | FCC
AlBCCNi7 | IM
Al0.4Hf0.6NbTaTiZr | BCC
CoFeMoNi1.2V | FCC+IM
Ni65Nb5Cr5Mo5P14B6 | AM
Al9.5Co25Cr8Fe15Ni36Ti6Hf0.5 | IM
CoHfNbNiTiZr | BCC+FCC+IM
NbTaTi35Zr | BCC
Mo0.1NbTiV0.3Zr | BCC
AlCoCuFeNi | BCC+FCC
HfMo0.75NbTaTiZr | BCC
Al4In3Sn3 | IM
Al13.00Co21.74Cr21.74Fe21.74Ni21.74 | IM
AlCoCrCu0.5Fe | FCC+IM
AlCoCr1.5FeMo0.5Ni | IM
CoCrFeNiCuAl0.5B0.6 | FCC+IM
MoNbHfZrTi0.5 | BCC
Cr0.5CuFeMn0.5Ni | FCC
Co43Fe20Ta5.5B31.5 | AM
CoFeMnTiVZr1.3 | IM
Ti34Zr11Cu47Ni8 | AM
AlCo3.5CrCu0.5FeNi | FCC
AlCoCuFeNiSi | BCC+FCC
AlCoCr1.5Cu0.5FeNi | BCC+FCC
Al0.43CoCrFeMnNi | BCC+FCC
AlMoTaTiV | BCC
Mg75Ni15Nd10 | AM
CoCrHf0.6FeNi | IM
Al0.88CoCrFeMnNi | BCC+FCC
CrCuFeMnNi | BCC+FCC
B6Hf2Ni21 | IM
Ni45Ti20Zr35 | AM
Al0.5CoCrCuFeNiV0.8 | BCC+FCC+IM
CoCrFeNiMnPd1.4 | FCC+IM
NbTiV0.3Mo | BCC
Al0.5CoCrFeNiTi0.5 | BCC+FCC+IM
Al0.5HfNbTaTiZr | BCC
Cu3MgSi | IM
Cr55Co24Nb7B14 | AM
NbTa0.6Ti1.4Zr | BCC
AlNbTiVZr0.5 | IM
Cu0.5NiAlCoCrFeTi | AM
Al1.2CrFe1.5MnNi0.5 | BCC
Al25.00Ni18.75Co18.75Fe18.75Cr18.75 | BCC
Co43Fe5Cr15Mo14C15B6Er2 | AM
Al0.5CoCrCuFeNiV1.6 | BCC
AgAlCoCrCuNi | FCC+IM
SrCaYbLi0.55Mg0.45Zn | AM
AlCoCu0.5FeNi | BCC+FCC
NbTa0.8Ti1.2Zr | BCC
Sr40Al20Co20Y20 | AM
Al0.5MoNbTiV | BCC
Al2.5CoCuFeNiSn0.1 | BCC+IM
CoCuFeMnNiSn0.20 | FCC+IM

## Kube
Alloy | Phase
Al18.072Fe23.719Co12.058Ni16.321Cu29.83 | BCC+FCC
Al17.276Fe27.843Co11.496Ni15.242Cu28.143 | BCC
Al15.867Fe32.435Co10.887Ni14.543Cu26.268 | BCC
Al15.04Fe37.058Co10.146Ni13.588Cu24.168 | BCC
Al13.56Fe42.536Co9.5096Ni12.476Cu21.918 | BCC
Al12.368Fe47.937Co8.6255Ni11.434Cu19.635 | BCC
Al18.628Fe20.053Co12.835Ni17.349Cu31.134 | BCC+FCC
Al19.568Fe17.053Co13.413Ni17.837Cu32.129 | FCC
Al20.778Fe12.21Co14.227Ni18.955Cu33.83 | FCC
Al20.776Fe10.456Co14.6Ni19.471Cu34.696 | FCC
Al21.319Fe8.7806Co14.777Ni20.105Cu35.018 | FCC
Al21.508Fe7.6997Co15.308Ni20.319Cu35.166 | FCC
Al22.433Fe6.7089Co15.486Ni20.506Cu34.866 | FCC
Al22.317Fe5.8296Co15.822Ni20.999Cu35.032 | FCC
Al20.06Fe14.452Co13.734Ni18.582Cu33.172 | FCC
Al19.742Fe22.512Co10.87Ni14.383Cu32.492 | BCC+FCC
Al18.565Fe26.487Co10.376Ni13.645Cu30.927 | BCC
Al17.636Fe30.843Co9.8251Ni13.007Cu28.689 | BCC
Al16.399Fe35.533Co9.242Ni12.255Cu26.571 | BCC
Al15.022Fe40.614Co8.6776Ni11.437Cu24.249 | BCC
Al20.696Fe19.227Co11.222Ni14.957Cu33.897 | BCC+FCC
Al21.324Fe16.23Co11.61Ni15.506Cu35.331 | BCC+FCC
Al22.568Fe11.545Co12.32Ni16.504Cu37.063 | FCC
Al23.301Fe9.8187Co12.379Ni16.778Cu37.724 | FCC
Al23.392Fe8.3562Co12.699Ni17.285Cu38.268 | FCC
Al23.609Fe7.1912Co12.955Ni17.614Cu38.631 | FCC
Al23.913Fe6.2369Co13.243Ni17.923Cu38.684 | FCC
Al22.35Fe13.612Co11.88Ni16.171Cu35.987 | FCC
Al21.576Fe20.805Co9.508Ni12.873Cu35.238 | BCC
Al20.478Fe24.758Co9.1631Ni12.352Cu33.248 | BCC
Al19.724Fe28.851Co8.5785Ni11.828Cu31.018 | BCC
Al17.993Fe33.848Co8.3289Ni11.116Cu28.714 | BCC
Al16.782Fe38.271Co7.9306Ni10.578Cu26.439 | BCC
Al22.269Fe17.829Co9.6963Ni13.323Cu36.884 | BCC+FCC
Al23.331Fe14.904Co10.086Ni13.665Cu38.014 | BCC+FCC
Al24.628Fe10.656Co10.434Ni14.259Cu40.022 | BCC+FCC
Al25.349Fe9.0324Co10.544Ni14.492Cu40.582 | BCC+FCC
Al25.443Fe7.7138Co10.919Ni14.671Cu41.254 | BCC+FCC
Al25.761Fe6.7992Co11.025Ni15.106Cu41.309 | BCC+FCC
Al26.235Fe5.8985Co11.027Ni15.245Cu41.594 | BCC+FCC
Al23.871Fe12.647Co10.257Ni13.957Cu39.268 | BCC+FCC
Al23.019Fe19.198Co8.3311Ni11.403Cu38.048 | BCC
Al22.117Fe22.516Co8.1511Ni11.102Cu36.114 | BCC
Al21.197Fe26.707Co7.8438Ni10.648Cu33.603 | BCC
Al19.821Fe31.223Co7.5026Ni10.318Cu31.135 | BCC
Al24.231Fe16.208Co8.4676Ni11.563Cu39.53 | BCC
Al25.157Fe13.842Co8.6409Ni11.915Cu40.444 | BCC
Al26.214Fe9.8133Co8.8785Ni12.223Cu42.871 | BCC
Al26.866Fe8.2853Co8.9671Ni12.478Cu43.404 | BCC
Al27.556Fe7.1499Co9.2066Ni12.413Cu43.674 | BCC
Al27.644Fe6.2449Co9.1848Ni12.639Cu44.288 | BCC
Al25.585Fe11.594Co8.6441Ni11.912Cu42.264 | BCC
Al25.215Fe17.412Co7.129Ni9.8402Cu40.403 | BCC
Al23.821Fe20.952Co7.0163Ni9.7765Cu38.434 | BCC
Al23.066Fe24.351Co7.0347Ni9.5578Cu35.99 | BCC
Al26.096Fe14.832Co7.3259Ni10.076Cu41.67 | BCC
Al27.125Fe12.52Co7.46Ni10.309Cu42.586 | BCC
Al27.606Fe8.9743Co7.5604Ni10.316Cu45.543 | BCC
Al28.487Fe7.5717Co7.657Ni10.428Cu45.856 | BCC
Al29.229Fe6.5095Co7.5599Ni10.569Cu46.133 | BCC
Al27.467Fe10.314Co7.5367Ni10.404Cu44.279 | BCC
Al26.386Fe16.002Co6.3211Ni8.6745Cu42.617 | BCC
Al27.706Fe13.359Co6.4548Ni8.6877Cu43.793 | BCC
Al28.441Fe11.23Co6.3346Ni8.8139Cu45.181 | BCC
Al29.19Fe8.1383Co6.4114Ni8.9771Cu47.283 | BCC
Al28.573Fe9.3811Co6.3656Ni8.9511Cu46.729 | BCC
Al16.523Fe24.954Co13.633Ni18.093Cu26.797 | BCC+FCC
Al15.584Fe29.081Co12.882Ni17.117Cu25.336 | BCC
Al14.346Fe33.957Co11.966Ni15.678Cu24.053 | BCC
Al13.431Fe39.16Co11.155Ni14.809Cu21.445 | BCC
Al12.037Fe44.311Co10.276Ni13.543Cu19.832 | BCC
Al11.285Fe49.878Co9.3094Ni11.97Cu17.557 | BCC
Al17.199Fe21.053Co14.582Ni19.066Cu28.1 | BCC+FCC
Al17.581Fe17.864Co15.152Ni20.09Cu29.313 | FCC
Al18.484Fe12.792Co16.439Ni21.498Cu30.787 | FCC
Al19.191Fe10.79Co16.763Ni22.36Cu30.895 | FCC
Al19.217Fe9.3291Co17.281Ni22.684Cu31.489 | FCC
Al19.339Fe7.9927Co17.761Ni23.33Cu31.578 | FCC
Al19.728Fe6.9472Co17.954Ni23.72Cu31.65 | FCC
Al20.04Fe6.0025Co18.41Ni24.461Cu31.087 | FCC
Al17.996Fe15.086Co15.887Ni20.94Cu30.091 | FCC
Al14.673Fe25.624Co15.305Ni20.363Cu24.034 | BCC+FCC
Al13.78Fe29.811Co14.45Ni19.046Cu22.913 | BCC+FCC
Al13.108Fe34.696Co13.217Ni17.777Cu21.201 | BCC
Al11.92Fe40.341Co12.226Ni16.199Cu19.314 | BCC
Al11.425Fe45.501Co10.955Ni14.414Cu17.705 | BCC
Al9.7795Fe51.117Co10.024Ni13.044Cu16.036 | BCC
Al15.701Fe21.708Co16.235Ni21.503Cu24.853 | BCC+FCC
Al15.916Fe18.453Co17.029Ni22.516Cu26.086 | FCC
Al16.732Fe13.161Co18.517Ni24.436Cu27.153 | FCC
Al16.659Fe11.228Co19.161Ni25.12Cu27.832 | FCC
Al16.718Fe9.4891Co19.561Ni25.898Cu28.333 | FCC
Al17.294Fe8.1679Co20.086Ni26.411Cu28.041 | FCC
Al17.311Fe7.0838Co20.459Ni26.804Cu28.342 | FCC
Al17.553Fe6.1486Co20.895Ni27.295Cu28.109 | FCC
Al16.194Fe15.641Co17.987Ni23.301Cu26.877 | FCC
Al11.49Fe26.499Co18.622Ni24.471Cu18.919 | BCC+FCC
Al10.912Fe30.967Co17.506Ni22.764Cu17.851 | BCC+FCC
Al10.295Fe35.742Co16.249Ni20.874Cu16.841 | BCC+FCC
Al9.6759Fe40.888Co14.615Ni19.026Cu15.795 | BCC
Al8.842Fe46.453Co13.065Ni17.213Cu14.428 | BCC
Al8.2574Fe51.788Co11.716Ni15.102Cu13.136 | BCC
Al11.956Fe22.451Co19.841Ni26.046Cu19.706 | BCC+FCC
Al12.022Fe19.01Co21.086Ni27.279Cu20.603 | FCC
Al12.793Fe13.551Co22.94Ni29.738Cu20.977 | FCC
Al12.879Fe11.505Co23.577Ni30.616Cu21.423 | FCC
Al13.051Fe9.5297Co24.494Ni31.422Cu21.504 | FCC
Al13.058Fe8.257Co25.066Ni32.151Cu21.468 | FCC
Al13.124Fe7.1145Co25.352Ni32.909Cu21.5 | FCC
Al13.244Fe6.0998Co25.928Ni33.657Cu21.071 | FCC
Al12.381Fe16.199Co22.058Ni28.706Cu20.656 | FCC
Al9.9108Fe26.469Co20.34Ni26.577Cu16.703 | BCC+FCC
Al9.5769Fe30.972Co18.796Ni24.651Cu16.004 | BCC+FCC
Al8.9716Fe35.758Co17.188Ni22.806Cu15.276 | BCC+FCC
Al8.5614Fe41.039Co15.759Ni20.537Cu14.103 | BCC+FCC
Al7.8302Fe46.504Co14.057Ni18.457Cu13.152 | BCC
Al10.231Fe22.319Co21.835Ni28.117Cu17.499 | FCC
Al10.88Fe18.555Co22.86Ni29.639Cu18.066 | FCC
Al10.918Fe13.376Co24.981Ni32.328Cu18.397 | FCC
Al11.11Fe11.282Co25.776Ni33.168Cu18.663 | FCC
Al11.113Fe9.6008Co26.685Ni34.138Cu18.463 | FCC
Al11.074Fe8.0962Co27.515Ni35.018Cu18.297 | FCC
Al11.041Fe6.9993Co27.919Ni35.728Cu18.312 | FCC
Al10.961Fe15.803Co24.075Ni30.946Cu18.214 | FCC
Al9.0951Fe25.87Co21.749Ni28.51Cu14.776 | BCC+FCC
Al8.6115Fe30.493Co20.28Ni26.484Cu14.131 | BCC+FCC
Al8.1307Fe35.172Co18.774Ni24.568Cu13.356 | BCC+FCC
Al7.6483Fe40.349Co17.035Ni22.362Cu12.606 | BCC+FCC
Al6.9984Fe46.264Co15.306Ni19.898Cu11.533 | BCC
Al9.2539Fe21.698Co23.532Ni30.217Cu15.299 | FCC
Al9.3105Fe18.439Co24.528Ni32.034Cu15.689 | FCC
Al9.411Fe13.032Co27.026Ni34.703Cu15.828 | FCC
Al9.5598Fe10.954Co28.045Ni35.603Cu15.838 | FCC
Al9.6133Fe9.1925Co28.674Ni36.774Cu15.746 | FCC
Al9.4809Fe7.8797Co29.455Ni37.513Cu15.671 | FCC
Al9.4742Fe6.8748Co29.937Ni38.283Cu15.431 | FCC
Al9.2629Fe15.637Co26.063Ni33.178Cu15.859 | FCC
Al7.7513Fe25.019Co23.913Ni30.271Cu13.046 | BCC+FCC
Al7.6023Fe29.789Co21.977Ni28.045Cu12.586 | BCC+FCC
Al7.3947Fe34.406Co20.225Ni25.896Cu12.078 | BCC+FCC
Al6.9352Fe39.576Co18.331Ni23.774Cu11.384 | BCC+FCC
Al7.9397Fe21.14Co25.113Ni32.412Cu13.395 | FCC
Al8.0536Fe17.892Co26.626Ni33.726Cu13.702 | FCC
Al8.1163Fe12.492Co28.939Ni36.741Cu13.711 | FCC
Al7.992Fe10.515Co29.779Ni37.919Cu13.795 | FCC
Al8.0962Fe8.8715Co30.671Ni38.775Cu13.587 | FCC
Al7.8228Fe7.6477Co31.389Ni39.685Cu13.456 | FCC
Al8.0698Fe15.107Co27.854Ni35.267Cu13.702 | FCC
Al6.9588Fe24.387Co25.213Ni32.103Cu11.339 | FCC
Al6.6515Fe28.544Co23.401Ni30.07Cu11.333 | BCC+FCC
Al6.5552Fe33.723Co21.362Ni27.757Cu10.602 | BCC+FCC
Al7.0892Fe20.296Co26.78Ni34.235Cu11.6 | FCC
Al7.1379Fe17.07Co28.136Ni35.784Cu11.872 | FCC
Al7.1211Fe11.969Co30.413Ni38.764Cu11.733 | FCC
Al6.7165Fe10.153Co31.39Ni40.066Cu11.675 | FCC
Al6.549Fe8.4176Co32.421Ni41.138Cu11.474 | FCC
Al6.8425Fe14.391Co29.364Ni37.393Cu12.01 | FCC
Al6.0672Fe23.305Co26.597Ni33.96Cu10.071 | FCC
Al6.0687Fe19.45Co28.153Ni36.051Cu10.276 | FCC
Al6.0234Fe16.22Co29.864Ni37.545Cu10.348 | FCC
Al5.8493Fe11.526Co32.012Ni40.389Cu10.225 | FCC
Al5.7738Fe13.799Co30.827Ni39.453Cu10.146 | FCC
Al13.274Fe26.17Co17.072Ni22.435Cu21.049 | BCC+FCC
Al12.437Fe30.55Co16.07Ni20.852Cu20.091 | BCC+FCC
Al11.553Fe35.342Co14.679Ni19.368Cu19.058 | BCC+FCC
Al10.78Fe40.697Co13.351Ni17.5Cu17.672 | BCC
Al9.8817Fe46.227Co12.104Ni15.847Cu15.94 | BCC
Al9.0398Fe51.586Co10.714Ni14.117Cu14.543 | BCC
Al13.511Fe22.328Co18.154Ni23.674Cu22.333 | BCC+FCC
Al14.047Fe18.764Co19.101Ni24.871Cu23.217 | FCC
Al14.499Fe13.545Co20.743Ni27.097Cu24.117 | FCC
Al14.716Fe11.487Co21.402Ni27.992Cu24.403 | FCC
Al14.791Fe9.727Co21.95Ni28.738Cu24.794 | FCC
Al14.892Fe8.3204Co22.444Ni29.546Cu24.797 | FCC
Al15.135Fe7.0918Co23.157Ni29.842Cu24.774 | FCC
Al15.182Fe6.2046Co23.262Ni30.814Cu24.538 | FCC
Al14.065Fe16.035Co19.997Ni26.241Cu23.661 | FCC
Al21.1Cr22.052Co12.201Ni15.165Cu29.483 | BCC+FCC
Al19.611Cr20.543Co11.281Ni14.537Cu34.027 | BCC+FCC
Al18.415Cr19.053Co10.665Ni13.757Cu38.11 | BCC+FCC
Al16.914Cr17.51Co9.6432Ni12.452Cu43.481 | FCC
Al15.419Cr15.657Co8.9419Ni11.612Cu48.371 | FCC
Al13.844Cr14.282Co7.8508Ni10.576Cu53.447 | FCC
Al22.123Cr23.474Co12.899Ni16.016Cu25.488 | BCC+FCC
Al23.25Cr24.408Co13.648Ni16.541Cu22.154 | BCC+FCC
Al24.356Cr26.526Co14.755Ni17.738Cu16.625 | BCC+FCC
Al24.981Cr27.245Co15.249Ni18.324Cu14.201 | BCC+FCC
Al25.697Cr27.506Co15.772Ni18.865Cu12.161 | BCC+FCC
Al25.851Cr28.344Co16.047Ni19.319Cu10.439 | BCC+FCC
Al26.371Cr28.593Co16.486Ni19.545Cu9.0049 | BCC+FCC
Al26.873Cr29.108Co16.57Ni19.467Cu7.9812 | BCC+FCC
Al24.067Cr25.639Co14.244Ni17.325Cu18.725 | BCC+FCC
Al22.806Cr24.129Co11.038Ni13.616Cu28.411 | BCC+FCC
Al21.902Cr22.649Co10.282Ni12.839Cu32.328 | BCC+FCC
Al11.849Cr24.491Co10.821Ni13.516Cu39.323 | BCC+FCC
Al18.851Cr19.238Co9.032Ni11.446Cu41.432 | BCC+FCC
Al17.09Cr17.504Co8.0484Ni10.557Cu46.8 | BCC+FCC
Al24.093Cr25.661Co11.639Ni14.245Cu24.361 | BCC+FCC
Al25.335Cr26.859Co12.026Ni14.742Cu21.037 | BCC+FCC
Al27.002Cr29.109Co12.807Ni15.643Cu15.439 | BCC
Al27.204Cr30.114Co13.342Ni16.112Cu13.228 | BCC
Al27.942Cr30.745Co13.631Ni16.242Cu11.44 | BCC
Al27.876Cr31.29Co13.982Ni16.708Cu10.144 | BCC
Al28.584Cr31.653Co14.19Ni16.9Cu8.673 | BCC
Al26.292Cr27.964Co12.462Ni15.18Cu18.102 | BCC
Al24.73Cr26.352Co9.8172Ni12.001Cu27.1 | BCC+FCC
Al23.895Cr24.709Co9.2014Ni11.533Cu30.661 | BCC+FCC
Al14.776Cr26.423Co9.796Ni12.003Cu37.003 | BCC+FCC
Al16.72Cr22.655Co8.6119Ni10.885Cu41.129 | BCC+FCC
Al18.842Cr19.263Co7.6067Ni9.8561Cu44.432 | BCC+FCC
Al26.197Cr28.073Co10.104Ni12.528Cu23.098 | BCC
Al27.643Cr29.259Co10.629Ni12.921Cu19.547 | BCC
Al29.119Cr31.564Co11.096Ni13.719Cu14.502 | BCC
Al30.167Cr32.367Co11.367Ni13.615Cu12.484 | BCC
Al30.595Cr33.165Co11.641Ni13.948Cu10.651 | BCC
Al30.807Cr33.824Co11.804Ni14.229Cu9.3356 | BCC
Al30.944Cr34.306Co11.949Ni14.531Cu8.2708 | BCC
Al28.377Cr30.63Co10.819Ni13.224Cu16.951 | BCC
Al26.94Cr28.563Co8.6502Ni10.698Cu25.149 | BCC
Al25.695Cr26.787Co8.2806Ni10.294Cu28.943 | BCC
Al24.757Cr24.939Co7.7667Ni9.8575Cu32.68 | BCC+FCC
Al16.514Cr25.701Co8.388Ni10.033Cu39.363 | BCC+FCC
Al28.77Cr30.214Co8.8896Ni10.864Cu21.262 | BCC
Al30.414Cr31.586Co9.0774Ni11.083Cu17.839 | BCC
Al31.18Cr34.071Co9.699Ni11.587Cu13.464 | BCC
Al32.281Cr34.778Co9.7737Ni11.646Cu11.522 | BCC
Al33.157Cr35.622Co9.9318Ni11.615Cu9.674 | BCC
Al33.338Cr36.168Co9.973Ni12.024Cu8.4971 | BCC
Al30.595Cr32.952Co9.4069Ni11.486Cu15.56 | BCC
Al29.016Cr30.733Co7.5441Ni9.3843Cu23.322 | BCC
Al27.535Cr29.112Co7.4113Ni9.1979Cu26.744 | BCC
Al26.166Cr26.902Co7.1721Ni8.9585Cu30.801 | BCC
Al30.818Cr32.425Co7.8293Ni9.5008Cu19.427 | BCC
Al32.068Cr33.818Co7.8837Ni9.6388Cu16.591 | BCC
Al33.063Cr36.421Co8.1805Ni9.9498Cu12.386 | BCC
Al33.684Cr37.326Co8.3828Ni10.171Cu10.436 | BCC
Al34.405Cr38.006Co8.4552Ni10.137Cu8.9975 | BCC
Al32.679Cr35.331Co7.914Ni9.7332Cu14.343 | BCC
Al30.638Cr33.066Co6.7908Ni8.3449Cu21.16 | BCC
Al32.205Cr34.607Co6.8318Ni8.5046Cu17.852 | BCC
Al33.459Cr36.05Co6.9554Ni8.4033Cu15.133 | BCC
Al34.576Cr38.461Co7.1999Ni8.6301Cu11.133 | BCC
Al34.143Cr37.422Co7.0306Ni8.4827Cu12.922 | BCC
Al19.053Cr19.905Co13.656Ni16.921Cu30.464 | BCC+FCC
Al18.157Cr18.453Co12.582Ni16.0Cu34.807 | BCC+FCC
Al16.681Cr17.306Co11.571Ni14.8Cu39.642 | FCC
Al15.125Cr15.895Co10.718Ni13.861Cu44.401 | FCC
Al13.91Cr14.508Co9.5535Ni12.563Cu49.466 | FCC
Al12.808Cr12.927Co8.6722Ni11.512Cu54.081 | FCC
Al20.304Cr21.217Co14.242Ni17.848Cu26.389 | BCC+FCC
Al20.885Cr21.914Co15.185Ni18.897Cu23.118 | BCC+FCC
Al22.184Cr23.638Co16.752Ni20.436Cu16.99 | BCC+FCC
Al22.685Cr24.371Co17.374Ni20.947Cu14.622 | BCC+FCC
Al22.935Cr24.849Co18.008Ni21.522Cu12.686 | BCC+FCC
Al23.73Cr25.398Co18.226Ni21.874Cu10.773 | BCC+FCC
Al24.345Cr25.505Co18.395Ni22.196Cu9.5588 | BCC+FCC
Al24.296Cr26.025Co19.091Ni22.529Cu8.0594 | BCC+FCC
Al21.922Cr23.055Co15.943Ni19.503Cu19.577 | BCC+FCC
Al17.097Cr17.834Co15.201Ni18.877Cu30.991 | FCC
Al16.049Cr16.739Co13.796Ni17.593Cu35.823 | FCC
Al15.039Cr15.314Co12.66Ni16.492Cu40.494 | FCC
Al14.053Cr14.247Co11.501Ni14.866Cu45.333 | FCC
Al12.748Cr13.045Co10.417Ni13.551Cu50.239 | FCC
Al11.797Cr11.735Co9.1833Ni12.376Cu54.908 | FCC
Al18.228Cr18.743Co16.024Ni19.899Cu27.105 | BCC+FCC
Al18.511Cr19.581Co17.131Ni20.979Cu23.797 | BCC+FCC
Al19.513Cr21.177Co18.94Ni23.028Cu17.342 | BCC+FCC
Al20.268Cr21.709Co19.708Ni23.544Cu14.772 | BCC+FCC
Al20.374Cr22.123Co20.377Ni24.26Cu12.866 | BCC+FCC
Al20.716Cr22.351Co20.575Ni25.182Cu11.176 | BCC+FCC
Al20.942Cr22.622Co21.261Ni25.559Cu9.6165 | BCC+FCC
Al21.251Cr22.836Co21.623Ni25.997Cu8.2931 | BCC+FCC
Al19.111Cr20.463Co18.129Ni22.027Cu20.27 | BCC+FCC
Al13.27Cr13.983Co18.059Ni22.682Cu32.006 | FCC
Al12.42Cr13.284Co16.712Ni21.205Cu36.379 | FCC
Al11.79Cr12.421Co15.027Ni19.282Cu41.481 | FCC
Al10.928Cr11.591Co13.575Ni17.623Cu46.283 | FCC
Al10.279Cr10.548Co12.033Ni16.082Cu51.059 | FCC
Al9.3846Cr9.7024Co10.752Ni14.142Cu56.019 | FCC
Al13.938Cr14.853Co19.539Ni24.052Cu27.619 | FCC
Al14.184Cr15.434Co20.924Ni25.419Cu24.04 | FCC
Al15.169Cr16.252Co23.0Ni27.966Cu17.613 | FCC
Al15.457Cr16.431Co23.99Ni28.856Cu15.265 | FCC
Al15.412Cr16.853Co24.955Ni29.851Cu12.93 | FCC
Al15.589Cr17.165Co25.468Ni30.5Cu11.279 | FCC
Al15.714Cr16.998Co26.046Ni31.489Cu9.7521 | FCC
Al15.508Cr17.27Co26.635Ni31.966Cu8.6209 | FCC
Al14.758Cr15.879Co22.042Ni26.749Cu20.572 | FCC
Al11.575Cr12.276Co19.435Ni24.618Cu32.096 | FCC
Al11.007Cr11.791Co17.991Ni22.86Cu36.351 | FCC
Al10.583Cr11.267Co16.379Ni20.892Cu40.88 | FCC
Al10.122Cr10.321Co14.684Ni19.198Cu45.676 | FCC
Al9.0391Cr9.6209Co13.205Ni17.225Cu50.91 | FCC
Al12.167Cr12.974Co21.133Ni26.182Cu27.543 | FCC
Al12.782Cr13.448Co22.357Ni27.57Cu23.843 | FCC
Al13.003Cr14.192Co24.97Ni30.371Cu17.465 | FCC
Al13.323Cr14.41Co25.785Ni31.516Cu14.966 | FCC
Al13.406Cr14.458Co26.742Ni32.396Cu12.999 | FCC
Al13.49Cr14.43Co27.741Ni33.238Cu11.1 | FCC
Al13.456Cr14.591Co28.702Ni33.889Cu9.3613 | FCC
Al12.835Cr13.737Co23.612Ni29.275Cu20.541 | FCC
Al10.412Cr11.007Co20.833Ni26.352Cu31.396 | FCC
Al9.5891Cr10.482Co19.287Ni24.627Cu36.015 | FCC
Al9.0285Cr9.906Co17.534Ni22.638Cu40.894 | FCC
Al8.9502Cr9.1958Co15.837Ni20.511Cu45.506 | FCC
Al8.448Cr8.7143Co14.062Ni18.183Cu50.593 | FCC
Al10.679Cr11.501Co22.523Ni28.194Cu27.103 | FCC
Al11.039Cr11.766Co24.138Ni29.82Cu23.238 | FCC
Al11.004Cr12.154Co26.908Ni32.863Cu17.071 | FCC
Al11.292Cr12.396Co28.022Ni33.633Cu14.657 | FCC
Al11.178Cr12.472Co28.93Ni34.833Cu12.587 | FCC
Al11.444Cr12.347Co29.799Ni35.726Cu10.684 | FCC
Al11.636Cr12.446Co30.432Ni36.358Cu9.1287 | FCC
Al11.163Cr12.166Co25.589Ni31.215Cu19.867 | FCC
Al8.9157Cr9.6754Co22.392Ni28.274Cu30.743 | FCC
Al8.707Cr9.2199Co20.71Ni26.04Cu35.324 | FCC
Al8.0876Cr8.8604Co19.001Ni24.098Cu39.953 | FCC
Al7.7223Cr8.4439Co16.968Ni21.854Cu45.011 | FCC
Al9.2771Cr10.048Co24.172Ni30.058Cu26.445 | FCC
Al9.3459Cr10.183Co26.03Ni31.634Cu22.807 | FCC
Al9.7472Cr10.49Co28.773Ni34.658Cu16.332 | FCC
Al9.597Cr10.489Co29.721Ni36.064Cu14.129 | FCC
Al9.412Cr10.617Co30.992Ni37.127Cu11.853 | FCC
Al9.5317Cr10.508Co31.721Ni38.064Cu10.175 | FCC
Al9.665Cr10.381Co27.469Ni33.284Cu19.2 | FCC
Al7.8576Cr8.6437Co24.024Ni30.032Cu29.443 | FCC
Al7.7472Cr8.2545Co22.088Ni28.014Cu33.897 | FCC
Al7.5172Cr7.933Co20.214Ni25.407Cu38.929 | FCC
Al8.0942Cr8.7176Co25.955Ni31.846Cu25.387 | FCC
Al8.1679Cr8.9244Co27.342Ni33.698Cu21.867 | FCC
Al8.1402Cr9.0034Co30.437Ni36.825Cu15.595 | FCC
Al8.323Cr8.8775Co31.592Ni37.821Cu13.387 | FCC
Al8.1778Cr9.0323Co32.583Ni38.9Cu11.307 | FCC
Al8.2119Cr9.0162Co28.751Ni35.229Cu18.791 | FCC
Al6.8956Cr7.5068Co25.592Ni31.742Cu28.264 | FCC
Al7.115Cr7.6979Co27.329Ni33.749Cu24.109 | FCC
Al7.0758Cr7.6941Co28.92Ni35.458Cu20.853 | FCC
Al6.7799Cr7.7996Co31.921Ni38.402Cu15.097 | FCC
Al6.8829Cr7.6894Co30.479Ni37.158Cu17.791 | FCC
Al15.324Cr15.86Co16.49Ni20.708Cu31.617 | FCC
Al14.028Cr15.122Co15.457Ni19.388Cu36.004 | FCC
Al13.212Cr13.929Co13.765Ni17.577Cu41.516 | FCC
Al12.492Cr12.689Co12.496Ni16.391Cu45.933 | FCC
Al11.503Cr11.735Co11.303Ni14.729Cu50.731 | FCC
Al10.609Cr10.664Co10.001Ni13.317Cu55.41 | FCC
Al16.04Cr16.691Co17.621Ni22.044Cu27.604 | FCC
Al16.451Cr17.596Co18.858Ni23.2Cu23.895 | FCC
Al17.422Cr18.693Co20.932Ni25.325Cu17.627 | BCC+FCC
Al18.016Cr18.83Co21.573Ni26.321Cu15.259 | BCC+FCC
Al17.988Cr19.384Co22.427Ni27.21Cu12.991 | BCC+FCC
Al17.684Cr19.674Co23.213Ni28.099Cu11.331 | BCC+FCC
Al17.94Cr19.824Co23.94Ni28.47Cu9.8257 | BCC+FCC
Al18.459Cr19.928Co24.051Ni28.981Cu8.5808 | BCC+FCC
Al17.07Cr18.19Co20.028Ni24.317Cu20.395 | BCC+FCC
Cr26.513Mn19.085Fe15.402Ni17.365Cu21.635 | BCC+FCC+AM
Cr25.404Mn22.308Fe14.609Ni16.5Cu21.179 | AM
Cr23.905Mn26.237Fe13.97Ni15.616Cu20.272 | AM
Cr22.547Mn30.655Fe12.824Ni14.487Cu19.487 | AM
Cr21.039Mn35.544Fe12.095Ni13.365Cu17.957 | AM
Cr19.472Mn40.55Fe11.218Ni12.22Cu16.541 | AM
Cr27.633Mn15.905Fe16.34Ni18.016Cu22.105 | BCC+FCC+AM
Cr28.376Mn13.307Fe16.589Ni18.779Cu22.949 | BCC+FCC
Cr29.759Mn9.447Fe17.528Ni20.02Cu23.245 | BCC+FCC
Cr30.341Mn7.8374Fe18.211Ni20.151Cu23.459 | BCC+FCC
Cr30.743Mn6.6696Fe18.559Ni20.831Cu23.197 | BCC+FCC
Cr30.971Mn5.6135Fe19.114Ni21.073Cu23.229 | BCC+FCC
Cr31.159Mn5.003Fe19.507Ni21.178Cu23.153 | BCC+FCC
Cr31.248Mn4.2907Fe20.028Ni21.701Cu22.732 | BCC+FCC
Cr29.137Mn11.077Fe17.246Ni19.346Cu23.194 | BCC+FCC
Cr29.145Mn17.776Fe13.937Ni15.087Cu24.055 | BCC+FCC+AM
Cr27.9Mn21.176Fe13.379Ni14.676Cu22.87 | BCC+AM
Cr26.277Mn24.708Fe12.573Ni14.027Cu22.415 | AM
Cr24.615Mn29.031Fe11.993Ni13.257Cu21.105 | AM
Cr22.961Mn33.678Fe11.334Ni12.444Cu19.583 | AM
Cr30.304Mn14.942Fe14.369Ni15.895Cu24.489 | BCC+FCC
Cr31.187Mn12.581Fe14.64Ni16.475Cu25.117 | BCC+FCC
Cr32.796Mn8.7267Fe15.513Ni17.53Cu25.434 | BCC+FCC
Cr33.411Mn7.5474Fe15.996Ni17.441Cu25.604 | BCC+FCC
Cr33.969Mn6.2766Fe16.449Ni18.0Cu25.305 | BCC+FCC
Cr34.236Mn5.498Fe16.713Ni18.154Cu25.399 | BCC+FCC
Cr34.333Mn4.7777Fe17.325Ni18.621Cu24.944 | BCC+FCC
Cr32.103Mn10.506Fe15.158Ni16.853Cu25.38 | BCC+FCC
Cr31.871Mn16.488Fe12.601Ni13.366Cu25.673 | BCC+AM
Cr30.315Mn19.699Fe11.918Ni13.022Cu25.046 | BCC+AM
Cr28.899Mn23.224Fe11.651Ni12.416Cu23.81 | BCC+AM
Cr26.98Mn27.092Fe11.101Ni12.016Cu22.812 | AM
Cr25.408Mn31.251Fe10.474Ni11.419Cu21.449 | AM
Cr32.779Mn13.935Fe12.743Ni13.845Cu26.698 | BCC
Cr34.059Mn11.844Fe13.092Ni14.133Cu26.872 | BCC
Cr35.627Mn8.4949Fe13.551Ni14.925Cu27.402 | BCC+FCC
Cr36.486Mn7.0628Fe13.953Ni14.916Cu27.582 | BCC+FCC
Cr36.951Mn6.0453Fe14.25Ni15.219Cu27.535 | BCC+FCC
Cr37.182Mn5.4747Fe14.18Ni15.46Cu27.703 | BCC+FCC
Cr37.835Mn4.5303Fe14.824Ni15.527Cu27.285 | BCC+FCC
Cr34.797Mn9.915Fe13.576Ni14.581Cu27.131 | BCC+FCC
Cr34.236Mn15.531Fe10.91Ni11.932Cu27.391 | BCC
Cr32.736Mn18.421Fe10.672Ni11.497Cu26.675 | BCC
Cr31.13Mn21.346Fe10.243Ni11.15Cu26.131 | BCC+AM
Cr29.61Mn25.029Fe9.8552Ni10.733Cu24.774 | BCC+AM
Cr35.472Mn12.836Fe11.397Ni12.245Cu28.05 | BCC
Cr36.498Mn10.915Fe11.557Ni12.242Cu28.788 | BCC
Cr38.556Mn7.5551Fe11.933Ni12.831Cu29.124 | BCC
Cr39.296Mn6.5059Fe12.056Ni12.675Cu29.468 | BCC
Cr39.732Mn5.7278Fe12.264Ni13.007Cu29.27 | BCC
Cr40.237Mn4.889Fe12.389Ni12.993Cu29.492 | BCC
Cr37.531Mn9.2181Fe11.709Ni12.565Cu28.977 | BCC
Cr36.716Mn13.89Fe9.7839Ni10.207Cu29.403 | BCC
Cr35.178Mn16.35Fe9.4961Ni10.142Cu28.834 | BCC
Cr33.697Mn19.542Fe9.239Ni9.6929Cu27.829 | BCC
Cr38.097Mn11.801Fe9.9032Ni10.568Cu29.63 | BCC
Cr38.915Mn9.7467Fe10.235Ni10.68Cu30.423 | BCC
Cr40.943Mn7.006Fe10.288Ni10.885Cu30.878 | BCC
Cr41.712Mn5.9923Fe10.624Ni10.712Cu30.959 | BCC
Cr42.289Mn5.2642Fe10.558Ni10.799Cu31.089 | BCC
Cr39.953Mn8.3692Fe10.292Ni10.563Cu30.823 | BCC
Cr38.822Mn12.628Fe8.4978Ni8.9687Cu31.084 | BCC
Cr40.437Mn10.513Fe8.6868Ni9.0152Cu31.349 | BCC
Cr41.593Mn8.9236Fe8.8657Ni8.9716Cu31.646 | BCC
Cr43.421Mn6.3566Fe8.8012Ni9.2813Cu32.14 | BCC
Cr42.514Mn7.4797Fe8.7553Ni9.2385Cu32.012 | BCC
Cr24.138Mn19.611Fe16.922Ni19.445Cu19.884 | BCC+FCC+AM
Cr22.885Mn23.225Fe16.383Ni18.32Cu19.186 | AM
Cr21.586Mn27.607Fe14.966Ni17.261Cu18.581 | AM
Cr20.134Mn32.098Fe14.236Ni16.067Cu17.464 | AM
Cr18.765Mn36.919Fe13.168Ni14.667Cu16.481 | AM
Cr17.136Mn42.296Fe11.99Ni13.432Cu15.146 | AM
Cr24.884Mn16.573Fe17.867Ni20.213Cu20.464 | BCC+FCC+AM
Cr25.663Mn13.952Fe18.522Ni21.153Cu20.71 | BCC+FCC
Cr26.685Mn9.6505Fe20.154Ni22.532Cu20.979 | BCC+FCC
Cr26.942Mn8.2714Fe20.291Ni23.525Cu20.971 | BCC+FCC
Cr27.449Mn6.9456Fe21.212Ni23.457Cu20.936 | BCC+FCC
Cr27.463Mn6.0219Fe21.539Ni24.215Cu20.762 | BCC+FCC
Cr27.588Mn5.0155Fe22.04Ni24.75Cu20.606 | BCC+FCC
Cr27.57Mn4.5353Fe22.868Ni24.649Cu20.377 | BCC+FCC
Cr26.44Mn11.684Fe19.387Ni21.813Cu20.675 | BCC+FCC
Cr21.421Mn20.395Fe19.027Ni21.246Cu17.91 | FCC+AM
Cr20.763Mn24.042Fe17.714Ni20.194Cu17.287 | AM
Cr19.67Mn28.446Fe16.314Ni18.909Cu16.661 | AM
Cr18.495Mn32.961Fe15.191Ni17.467Cu15.886 | AM
Cr16.952Mn38.124Fe14.046Ni16.259Cu14.619 | AM
Cr15.631Mn43.142Fe12.593Ni14.66Cu13.974 | AM
Cr22.197Mn17.038Fe19.753Ni22.589Cu18.422 | BCC+FCC+AM
Cr22.782Mn14.373Fe20.499Ni23.948Cu18.399 | BCC+FCC+AM
Cr23.828Mn9.6418Fe22.53Ni25.388Cu18.612 | BCC+FCC
Cr23.925Mn8.2918Fe22.714Ni26.204Cu18.866 | BCC+FCC
Cr23.966Mn7.0136Fe23.414Ni26.907Cu18.699 | BCC+FCC
Cr24.188Mn6.23Fe23.973Ni27.487Cu18.122 | BCC+FCC
Cr24.176Mn5.174Fe24.56Ni27.912Cu18.178 | BCC+FCC
Cr24.362Mn4.3361Fe24.96Ni28.435Cu17.907 | BCC+FCC
Cr23.419Mn11.94Fe21.499Ni24.528Cu18.614 | BCC+FCC
Cr17.059Mn20.487Fe22.166Ni26.1Cu14.188 | FCC+AM
Cr16.392Mn24.292Fe20.841Ni24.273Cu14.202 | AM
Cr15.76Mn28.783Fe19.45Ni22.481Cu13.526 | AM
Cr14.86Mn33.658Fe17.682Ni20.756Cu13.043 | AM
Cr13.906Mn39.237Fe16.233Ni18.529Cu12.094 | AM
Cr12.699Mn44.629Fe14.552Ni16.757Cu11.364 | AM
Cr17.517Mn17.26Fe23.3Ni27.441Cu14.482 | FCC+AM
Cr17.849Mn14.252Fe24.649Ni28.738Cu14.512 | FCC+AM
Cr18.262Mn10.185Fe26.269Ni31.06Cu14.224 | FCC
Cr18.067Mn8.3785Fe27.114Ni31.951Cu14.49 | FCC
Cr18.077Mn6.9959Fe27.877Ni32.909Cu14.141 | FCC
Cr17.93Mn5.9495Fe28.667Ni33.601Cu13.853 | FCC
Cr17.933Mn5.0394Fe29.253Ni34.09Cu13.685 | FCC
Cr17.975Mn4.4131Fe30.035Ni34.327Cu13.249 | FCC
Cr17.995Mn11.928Fe25.479Ni29.919Cu14.68 | FCC
Cr14.888Mn20.055Fe23.804Ni28.369Cu12.884 | FCC+AM
Cr14.499Mn24.084Fe22.229Ni26.548Cu12.64 | AM
Cr14.016Mn28.622Fe20.644Ni24.396Cu12.322 | AM
Cr13.323Mn33.5Fe19.111Ni22.257Cu11.809 | AM
Cr12.499Mn38.743Fe17.401Ni20.3Cu11.057 | AM
Cr15.377Mn16.777Fe25.022Ni30.056Cu12.769 | FCC+AM
Cr15.497Mn13.915Fe26.481Ni31.251Cu12.856 | FCC+AM
Cr15.709Mn9.6957Fe28.347Ni33.769Cu12.479 | FCC
Cr15.819Mn8.1594Fe29.225Ni34.593Cu12.204 | FCC
Cr15.488Mn6.5504Fe30.142Ni35.562Cu12.258 | FCC
Cr15.5Mn5.6476Fe30.893Ni36.2Cu11.76 | FCC
Cr15.28Mn4.8796Fe31.356Ni36.827Cu11.658 | FCC
Cr15.507Mn11.807Fe27.237Ni32.682Cu12.767 | FCC
Cr13.297Mn19.75Fe25.534Ni30.287Cu11.132 | FCC+AM
Cr12.784Mn23.795Fe23.606Ni28.469Cu11.346 | FCC+AM
Cr12.499Mn28.116Fe22.098Ni26.288Cu10.999 | AM
Cr11.957Mn33.012Fe20.31Ni24.223Cu10.499 | AM
Cr11.128Mn38.264Fe18.412Ni22.12Cu10.076 | AM
Cr13.539Mn16.436Fe26.586Ni32.225Cu11.215 | FCC+AM
Cr13.504Mn13.649Fe28.103Ni33.686Cu11.058 | FCC+AM
Cr13.579Mn9.483Fe30.089Ni35.922Cu10.928 | FCC
Cr13.544Mn7.875Fe31.016Ni37.075Cu10.491 | FCC
Cr13.242Mn6.4345Fe32.059Ni38.077Cu10.188 | FCC
Cr12.976Mn5.491Fe32.979Ni38.671Cu9.8836 | FCC
Cr12.734Mn4.6625Fe33.374Ni39.407Cu9.8221 | FCC
Cr13.605Mn11.334Fe29.144Ni34.928Cu10.988 | FCC
Cr11.541Mn19.201Fe27.08Ni32.236Cu9.9411 | FCC+AM
Cr11.469Mn23.06Fe24.998Ni30.54Cu9.9325 | FCC+AM
Cr11.151Mn27.524Fe23.385Ni28.291Cu9.6481 | AM
Cr10.799Mn32.552Fe21.395Ni25.819Cu9.4342 | AM
Cr11.83Mn15.773Fe28.332Ni34.102Cu9.9631 | FCC+AM
Cr11.696Mn12.975Fe29.647Ni35.761Cu9.9211 | FCC+AM
Cr11.725Mn8.8645Fe31.717Ni38.404Cu9.2889 | FCC
Cr11.414Mn7.3101Fe33.001Ni39.415Cu8.8603 | FCC
Cr11.244Mn5.9985Fe33.734Ni40.294Cu8.7286 | FCC
Cr10.964Mn5.1245Fe34.407Ni41.229Cu8.2753 | FCC
Cr11.716Mn10.67Fe30.919Ni37.122Cu9.5732 | FCC
Cr10.205Mn18.151Fe28.371Ni34.575Cu8.6981 | FCC+AM
Cr10.091Mn22.181Fe26.545Ni32.513Cu8.6708 | FCC+AM
Cr9.8845Mn26.642Fe25.018Ni29.754Cu8.7019 | AM
Cr10.189Mn14.994Fe29.761Ni36.254Cu8.8023 | FCC+AM
Cr10.147Mn12.419Fe31.207Ni37.775Cu8.4527 | FCC+AM
Cr9.8756Mn8.3734Fe33.461Ni40.31Cu7.9803 | FCC
Cr9.6819Mn7.0956Fe34.35Ni41.443Cu7.4297 | FCC
Cr9.6104Mn5.7867Fe35.272Ni42.102Cu7.2289 | FCC
Cr10.15Mn10.267Fe32.619Ni38.847Cu8.1172 | FCC+AM
Cr8.9236Mn17.251Fe30.023Ni36.09Cu7.7129 | FCC+AM
Cr8.8607Mn14.149Fe31.228Ni37.982Cu7.7795 | FCC+AM
Cr8.8389Mn11.778Fe32.637Ni39.403Cu7.3427 | FCC+AM
Cr8.4786Mn7.6803Fe35.108Ni41.895Cu6.8389 | FCC+AM
Cr8.6863Mn9.5862Fe33.95Ni40.774Cu7.0032 | FCC+AM
Cr19.319Mn20.574Fe20.538Ni23.556Cu16.013 | FCC+AM
Cr18.564Mn24.434Fe19.085Ni22.199Cu15.718 | AM
Cr17.655Mn28.678Fe17.888Ni20.741Cu15.039 | AM
Cr16.493Mn33.512Fe16.587Ni18.907Cu14.501 | AM
Cr15.296Mn38.847Fe15.02Ni17.377Cu13.46 | AM
Cr14.316Mn44.04Fe13.664Ni15.671Cu12.309 | AM
Cr19.871Mn16.996Fe21.579Ni25.188Cu16.366 | FCC+AM
Cr20.247Mn14.413Fe22.446Ni26.358Cu16.536 | FCC+AM
Cr20.68Mn10.003Fe24.48Ni28.276Cu16.56 | FCC
Cr20.872Mn8.3691Fe25.109Ni29.382Cu16.268 | FCC
Cr20.794Mn7.144Fe25.79Ni30.104Cu16.169 | FCC
Cr21.067Mn6.061Fe26.551Ni30.385Cu15.936 | FCC
Cr20.915Mn5.2623Fe26.7Ni31.195Cu15.927 | FCC
Cr20.82Mn4.4432Fe27.655Ni31.632Cu15.45 | FCC
Cr20.611Mn11.929Fe23.497Ni27.203Cu16.759 | FCC
Cr25.236Mn19.061Co15.544Ni16.953Cu23.206 | BCC+FCC+AM
Cr24.255Mn22.419Co14.584Ni16.195Cu22.547 | AM
Cr23.259Mn26.245Co13.693Ni15.167Cu21.635 | AM
Cr21.909Mn30.312Co12.888Ni14.046Cu20.844 | AM
Cr20.59Mn35.088Co11.721Ni12.937Cu19.664 | AM
Cr19.092Mn39.968Co10.797Ni11.903Cu18.239 | AM
Cr25.978Mn16.118Co16.27Ni17.939Cu23.695 | BCC+FCC+AM
Cr26.54Mn13.702Co16.904Ni18.872Cu23.983 | BCC+FCC+AM
Cr27.004Mn9.9068Co18.53Ni20.618Cu23.941 | FCC
Cr27.383Mn8.4249Co18.954Ni21.204Cu24.034 | FCC
Cr27.359Mn7.191Co19.577Ni22.164Cu23.709 | FCC
Cr27.474Mn6.1853Co20.146Ni22.592Cu23.602 | FCC
Cr27.443Mn5.3259Co20.815Ni23.367Cu23.049 | FCC
Cr27.109Mn4.676Co21.435Ni24.009Cu22.771 | FCC
Cr26.809Mn11.733Co17.588Ni19.834Cu24.035 | FCC
Cr27.783Mn17.782Co13.819Ni15.371Cu25.245 | BCC+FCC+AM
Cr26.592Mn20.921Co13.268Ni14.765Cu24.454 | AM
Cr25.596Mn24.394Co12.359Ni13.654Cu23.997 | AM
Cr24.043Mn28.396Co11.629Ni13.1Cu22.831 | AM
Cr22.723Mn32.807Co10.886Ni11.911Cu21.672 | AM
Cr28.622Mn15.132Co14.448Ni16.012Cu25.785 | BCC+FCC+AM
Cr29.089Mn12.95Co14.961Ni16.773Cu26.227 | BCC+FCC
Cr29.983Mn9.308Co16.2Ni18.195Cu26.314 | BCC+FCC
Cr30.322Mn7.9656Co16.901Ni18.557Cu26.255 | BCC+FCC
Cr30.355Mn6.7129Co17.34Ni19.296Cu26.296 | FCC
Cr30.153Mn6.0864Co17.836Ni19.891Cu26.033 | FCC
Cr30.367Mn5.1164Co18.281Ni20.384Cu25.852 | FCC
Cr29.729Mn10.743Co15.647Ni17.624Cu26.257 | BCC+FCC
Cr30.18Mn16.418Co12.315Ni13.77Cu27.317 | BCC+FCC+AM
Cr29.072Mn19.257Co11.807Ni12.998Cu26.867 | BCC+FCC+AM
Cr26.437Mn25.87Co10.582Ni11.845Cu25.265 | AM
Cr24.973Mn30.247Co10.051Ni11.295Cu23.434 | AM
Cr31.056Mn13.947Co12.68Ni14.217Cu28.1 | BCC+FCC+AM
Cr31.81Mn11.85Co13.421Ni14.773Cu28.146 | BCC+FCC
Cr32.855Mn8.6779Co14.096Ni15.883Cu28.487 | BCC+FCC
Cr33.236Mn7.5124Co14.562Ni16.216Cu28.474 | BCC+FCC
Cr33.297Mn6.3929Co14.924Ni16.885Cu28.502 | BCC+FCC
Cr33.54Mn5.6022Co15.629Ni17.201Cu28.028 | BCC+FCC
Cr33.587Mn4.874Co15.808Ni17.78Cu27.952 | BCC+FCC
Cr32.493Mn10.008Co13.627Ni15.222Cu28.649 | BCC+FCC
Cr32.809Mn14.921Co10.728Ni12.006Cu29.537 | BCC+FCC
Cr31.6Mn17.501Co10.564Ni11.851Cu28.485 | BCC
Cr30.292Mn20.673Co9.9811Ni11.189Cu27.864 | BCC+AM
Cr28.888Mn24.271Co9.5812Ni10.785Cu26.474 | BCC+AM
Cr33.659Mn12.879Co11.173Ni12.434Cu29.855 | BCC+FCC
Cr34.544Mn10.724Co11.616Ni12.746Cu30.37 | BCC+FCC
Cr35.744Mn7.7588Co12.164Ni13.751Cu30.581 | BCC+FCC
Cr35.99Mn6.8041Co12.67Ni13.9Cu30.636 | BCC+FCC
Cr36.232Mn5.8626Co12.858Ni14.448Cu30.599 | BCC+FCC
Cr36.485Mn4.9851Co13.324Ni14.846Cu30.359 | BCC+FCC
Cr35.016Mn9.3334Co11.875Ni13.172Cu30.604 | BCC+FCC
Cr34.931Mn13.668Co9.4971Ni10.634Cu31.271 | BCC
Cr34.016Mn15.861Co9.19Ni10.266Cu30.668 | BCC
Cr32.711Mn18.527Co9.0073Ni9.8524Cu29.902 | BCC
Cr35.96Mn11.556Co9.7425Ni10.989Cu31.753 | BCC
Cr36.989Mn9.735Co10.071Ni11.338Cu31.867 | BCC
Cr38.075Mn7.1179Co10.417Ni11.619Cu32.771 | BCC+FCC
Cr38.553Mn6.3185Co10.667Ni11.934Cu32.527 | BCC+FCC
Cr38.936Mn5.4421Co10.931Ni12.27Cu32.421 | BCC+FCC
Cr37.532Mn8.2711Co10.303Ni11.594Cu32.3 | BCC
Cr37.222Mn12.2Co8.3021Ni9.223Cu33.052 | BCC
Cr38.317Mn10.47Co8.468Ni9.4244Cu33.32 | BCC
Cr39.419Mn8.9531Co8.7037Ni9.4729Cu33.451 | BCC
Cr40.453Mn6.4008Co9.0634Ni9.9927Cu34.09 | BCC
Cr39.635Mn7.6985Co8.5677Ni9.8343Cu34.264 | BCC
Cr22.63Mn20.229Co17.045Ni18.852Cu21.244 | FCC+AM
Cr21.827Mn23.95Co15.856Ni17.797Cu20.569 | AM
Cr20.989Mn27.69Co14.94Ni16.402Cu19.98 | AM
Cr19.791Mn32.158Co13.949Ni15.335Cu18.766 | AM
Cr18.424Mn37.355Co12.61Ni13.958Cu17.653 | AM
Cr17.063Mn42.283Co11.549Ni12.816Cu16.289 | AM
Cr23.249Mn17.126Co18.177Ni19.954Cu21.494 | FCC+AM
Cr23.615Mn14.417Co19.071Ni21.161Cu21.736 | FCC
Cr24.244Mn10.333Co20.728Ni22.985Cu21.711 | FCC
Cr24.37Mn8.8238Co21.449Ni23.895Cu21.462 | FCC
Cr24.463Mn7.5303Co21.819Ni24.898Cu21.289 | FCC
Cr24.162Mn6.4529Co23.035Ni25.338Cu21.012 | FCC
Cr23.998Mn5.5173Co23.542Ni26.209Cu20.733 | FCC
Cr23.872Mn4.8668Co23.864Ni27.005Cu20.393 | FCC
Cr23.933Mn12.195Co19.885Ni22.092Cu21.895 | FCC
Cr20.235Mn20.939Co18.761Ni21.042Cu19.023 | FCC+AM
Cr19.83Mn24.71Co17.518Ni19.466Cu18.475 | AM
Cr18.624Mn29.115Co16.304Ni17.993Cu17.964 | AM
Cr16.672Mn38.624Co13.775Ni14.981Cu15.948 | AM
Cr15.359Mn43.91Co12.429Ni13.375Cu14.927 | AM
Cr20.739Mn18.069Co19.82Ni22.207Cu19.164 | FCC+AM
Cr21.17Mn14.938Co21.077Ni23.281Cu19.535 | FCC
Cr21.583Mn10.754Co22.887Ni25.501Cu19.275 | FCC
Cr21.697Mn9.0259Co23.869Ni26.337Cu19.071 | FCC
Cr21.308Mn7.5921Co24.584Ni27.746Cu18.77 | FCC
Cr21.283Mn6.6017Co25.275Ni28.157Cu18.684 | FCC
Cr20.984Mn5.6527Co25.93Ni29.037Cu18.396 | FCC
Cr20.717Mn4.8219Co26.627Ni30.015Cu17.82 | FCC
Cr21.411Mn12.66Co21.873Ni24.563Cu19.494 | FCC
Cr15.894Mn22.361Co22.255Ni24.382Cu15.108 | FCC+AM
Cr15.595Mn26.268Co20.633Ni22.728Cu14.775 | AM
Cr15.143Mn30.63Co19.048Ni20.887Cu14.292 | AM
Cr14.266Mn35.459Co17.357Ni19.185Cu13.734 | AM
Cr13.28Mn40.994Co15.678Ni17.035Cu13.014 | AM
Cr16.373Mn18.62Co23.557Ni26.244Cu15.206 | FCC
Cr16.578Mn15.547Co24.764Ni27.735Cu15.376 | FCC
Cr16.483Mn11.08Co27.259Ni30.21Cu14.968 | FCC
Cr16.379Mn9.1624Co28.055Ni31.638Cu14.767 | FCC
Cr16.261Mn7.7041Co28.999Ni32.361Cu14.675 | FCC
Cr15.944Mn6.5936Co29.716Ni33.395Cu14.352 | FCC
Cr16.623Mn13.065Co26.052Ni28.931Cu15.329 | FCC
Cr14.112Mn22.259Co23.698Ni26.315Cu13.617 | FCC+AM
Cr13.646Mn26.677Co22.036Ni24.444Cu13.196 | AM
Cr13.355Mn31.21Co20.282Ni22.393Cu12.76 | AM
Cr14.364Mn18.733Co25.259Ni27.972Cu13.671 | FCC
Cr14.414Mn15.574Co26.548Ni29.955Cu13.508 | FCC
Cr14.323Mn11.039Co29.21Ni32.273Cu13.154 | FCC
Cr14.172Mn9.0907Co30.115Ni33.781Cu12.841 | FCC
Cr13.926Mn7.5101Co30.93Ni34.959Cu12.675 | FCC
Cr13.711Mn6.3456Co32.077Ni35.648Cu12.219 | FCC
Cr14.389Mn12.95Co27.949Ni31.25Cu13.462 | FCC
Cr12.514Mn10.758Co30.822Ni34.46Cu11.446 | FCC
Cr12.172Mn8.7404Co31.992Ni35.961Cu11.135 | FCC
Cr11.99Mn7.5001Co32.987Ni36.642Cu10.881 | FCC
Cr12.66Mn12.933Co29.564Ni33.038Cu11.806 | FCC
Cr18.023Mn21.85Co20.324Ni22.744Cu17.059 | FCC+AM
Cr17.468Mn25.767Co19.154Ni21.298Cu16.314 | AM
Cr16.777Mn30.101Co17.426Ni19.614Cu16.083 | AM
Cr15.772Mn34.709Co16.19Ni17.972Cu15.357 | AM
Cr14.948Mn39.961Co14.691Ni16.094Cu14.306 | AM
Cr13.649Mn45.056Co13.054Ni14.574Cu13.667 | AM
Cr18.555Mn18.543Co21.694Ni24.144Cu17.063 | FCC
Cr18.733Mn15.392Co22.914Ni25.624Cu17.337 | FCC
Cr18.891Mn10.922Co25.112Ni28.044Cu17.031 | FCC
Cr18.889Mn9.1416Co25.981Ni29.146Cu16.842 | FCC
Cr18.619Mn7.8231Co26.868Ni29.998Cu16.691 | FCC
Cr18.232Mn6.6888Co27.596Ni31.163Cu16.319 | FCC
Cr18.201Mn5.5553Co28.421Ni31.798Cu16.024 | FCC
Cr18.0Mn4.9193Co28.959Ni32.492Cu15.63 | FCC
Cr18.749Mn13.127Co23.973Ni26.852Cu17.3 | FCC
Al21.303Cr27.675Fe24.947Co12.593Ni13.482 | BCC
Al20.259Cr26.029Fe29.196Co11.986Ni12.53 | BCC+AM
Al19.134Cr24.446Fe33.431Co11.024Ni11.966 | BCC+AM
Al22.418Cr28.982Fe21.178Co13.115Ni14.307 | BCC
Al23.253Cr30.138Fe18.137Co13.717Ni14.756 | BCC
Al24.087Cr32.042Fe13.083Co14.881Ni15.907 | BCC
Al24.468Cr32.449Fe11.207Co15.57Ni16.306 | BCC
Al24.679Cr32.906Fe9.6917Co15.961Ni16.762 | BCC
Al24.855Cr33.237Fe8.1593Co16.626Ni17.122 | BCC
Al25.229Cr33.491Fe7.1736Co16.733Ni17.373 | BCC
Al25.689Cr33.652Fe6.2264Co16.926Ni17.507 | BCC
Al23.618Cr31.328Fe15.204Co14.662Ni15.189 | BCC
Al23.095Cr30.354Fe23.435Co11.371Ni11.746 | BCC
Al22.132Cr28.777Fe27.106Co10.563Ni11.422 | BCC
Al21.021Cr26.767Fe31.584Co10.066Ni10.562 | BCC+AM
Al24.309Cr31.738Fe19.833Co11.85Ni12.271 | BCC
Al25.076Cr33.124Fe16.849Co12.019Ni12.933 | BCC
Al26.018Cr35.028Fe12.275Co12.868Ni13.81 | BCC
Al26.335Cr35.884Fe10.356Co13.452Ni13.973 | BCC
Al26.701Cr36.006Fe9.0012Co13.873Ni14.419 | BCC
Al26.888Cr36.715Fe7.7867Co13.962Ni14.648 | BCC
Al26.91Cr36.872Fe6.8079Co14.422Ni14.988 | BCC
Al25.961Cr34.228Fe14.225Co12.518Ni13.067 | BCC
Al24.999Cr33.087Fe21.637Co9.9821Ni10.295 | BCC
Al24.157Cr31.067Fe25.283Co9.5031Ni9.9901 | BCC
Al23.485Cr29.048Fe29.2Co8.7738Ni9.4937 | BCC
Al21.575Cr26.982Fe33.913Co8.6041Ni8.9265 | BCC+AM
Al25.844Cr34.517Fe18.489Co10.34Ni10.81 | BCC
Al26.962Cr35.837Fe15.649Co10.388Ni11.164 | BCC
Al28.338Cr37.884Fe11.159Co10.978Ni11.64 | BCC
Al28.774Cr38.574Fe9.4211Co11.432Ni11.799 | BCC
Al28.981Cr39.123Fe8.2221Co11.594Ni12.08 | BCC
Al28.948Cr39.558Fe7.1113Co11.95Ni12.433 | BCC
Al29.187Cr39.75Fe6.1695Co12.245Ni12.649 | BCC
Al27.469Cr37.183Fe13.087Co10.858Ni11.402 | BCC
Al26.633Cr35.834Fe19.722Co8.5182Ni9.2931 | BCC+AM
Al26.04Cr33.638Fe23.054Co8.448Ni8.8202 | BCC+AM
Al25.217Cr31.592Fe26.845Co7.9949Ni8.3508 | BCC+AM
Al23.617Cr29.558Fe31.281Co7.3486Ni8.1954 | BCC+AM
Al27.834Cr37.182Fe16.772Co8.9296Ni9.2823 | BCC
Al28.94Cr38.743Fe13.924Co8.9942Ni9.3989 | BCC
Al29.793Cr40.691Fe10.252Co9.3998Ni9.8642 | BCC
Al30.447Cr41.376Fe8.5738Co9.4987Ni10.105 | BCC
Al31.14Cr41.825Fe7.4277Co9.6609Ni9.9466 | BCC
Al31.147Cr42.259Fe6.4778Co9.9059Ni10.21 | BCC
Al29.388Cr39.769Fe11.795Co9.2594Ni9.7894 | BCC
Al28.448Cr37.969Fe18.017Co7.5603Ni8.0057 | BCC+AM
Al27.295Cr36.349Fe21.094Co7.4846Ni7.7773 | BCC+AM
Al26.487Cr34.34Fe24.422Co7.1436Ni7.6076 | BCC+AM
Al29.727Cr39.666Fe15.038Co7.6084Ni7.9609 | BCC
Al30.798Cr41.04Fe12.567Co7.6079Ni7.9876 | BCC
Al31.186Cr43.271Fe9.1364Co7.9671Ni8.4395 | BCC
Al31.801Cr44.031Fe7.812Co8.0922Ni8.2641 | BCC
Al32.251Cr44.373Fe6.7543Co8.1489Ni8.4723 | BCC
Al31.083Cr42.125Fe10.758Co7.8808Ni8.1533 | BCC
Al30.002Cr40.323Fe16.227Co6.5768Ni6.872 | BCC+AM
Al31.209Cr41.82Fe13.608Co6.5422Ni6.8205 | BCC
Al32.045Cr43.139Fe11.318Co6.5506Ni6.9476 | BCC
Al32.446Cr45.521Fe8.2513Co6.8334Ni6.9486 | BCC
Al32.281Cr44.461Fe9.6899Co6.6659Ni6.9017 | BCC
Al19.565Cr24.993Fe26.237Co14.143Ni15.062 | BCC+AM
Al18.595Cr23.706Fe30.334Co13.135Ni14.231 | BCC+AM
Al20.137Cr26.462Fe22.28Co15.071Ni16.051 | BCC
Al20.956Cr27.277Fe19.064Co15.811Ni16.892 | BCC
Al22.103Cr28.93Fe13.681Co17.262Ni18.024 | BCC+FCC
Al22.376Cr29.495Fe11.632Co17.776Ni18.721 | BCC+FCC
Al22.411Cr29.802Fe10.038Co18.398Ni19.351 | BCC+FCC
Al23.09Cr29.988Fe8.4699Co18.846Ni19.606 | BCC+FCC
Al23.131Cr30.102Fe7.5073Co19.33Ni19.929 | BCC+FCC
Al23.251Cr30.118Fe6.4328Co19.783Ni20.415 | BCC+FCC
Al21.756Cr28.394Fe16.055Co16.496Ni17.299 | BCC
Al17.999Cr22.526Fe27.296Co15.615Ni16.563 | BCC+AM
Al16.515Cr21.37Fe31.821Co14.633Ni15.659 | BCC+AM
Al18.77Cr23.518Fe23.335Co16.664Ni17.713 | BCC+AM
Al18.954Cr24.332Fe19.843Co17.873Ni18.998 | BCC+FCC
Al19.966Cr25.861Fe14.279Co19.528Ni20.367 | BCC+FCC
Al20.132Cr26.417Fe12.108Co20.122Ni21.221 | BCC+FCC
Al20.102Cr26.553Fe10.36Co21.018Ni21.967 | BCC+FCC
Al20.332Cr26.743Fe8.9777Co21.516Ni22.431 | BCC+FCC
Al20.336Cr26.742Fe7.5618Co22.306Ni23.054 | BCC+FCC
Al20.511Cr26.572Fe6.612Co22.666Ni23.638 | BCC+FCC
Al19.37Cr25.34Fe16.827Co18.685Ni19.778 | BCC+FCC
Al14.18Cr17.818Fe28.374Co19.114Ni20.513 | FCC+AM
Al13.479Cr16.819Fe32.96Co17.792Ni18.949 | BCC+AM
Al12.607Cr15.905Fe37.986Co16.337Ni17.165 | BCC+AM
Al14.497Cr18.628Fe24.345Co20.467Ni22.063 | FCC+AM
Al14.907Cr19.271Fe20.641Co21.738Ni23.443 | FCC+AM
Al15.765Cr19.918Fe14.693Co24.089Ni25.536 | BCC+FCC
Al15.635Cr20.423Fe12.565Co24.963Ni26.415 | BCC+FCC
Al15.711Cr20.459Fe10.494Co25.808Ni27.528 | BCC+FCC
Al15.379Cr20.469Fe9.0169Co26.904Ni28.231 | BCC+FCC
Al15.327Cr20.411Fe7.7228Co27.382Ni29.157 | BCC+FCC
Al15.125Cr20.286Fe6.8925Co28.225Ni29.472 | BCC+FCC
Al15.247Cr19.915Fe17.397Co23.157Ni24.284 | BCC+FCC
Al12.321Cr15.674Fe28.606Co20.923Ni22.476 | FCC+AM
Al11.765Cr14.973Fe33.455Co19.129Ni20.678 | FCC+AM
Al11.278Cr14.008Fe38.29Co17.496Ni18.927 | BCC+AM
Al12.881Cr16.389Fe24.17Co22.435Ni24.126 | FCC+AM
Al13.252Cr16.989Fe20.621Co23.772Ni25.366 | FCC+AM
Al13.322Cr17.421Fe14.715Co26.519Ni28.023 | FCC
Al13.289Cr17.754Fe12.462Co27.477Ni29.018 | FCC
Al13.301Cr17.708Fe10.49Co28.537Ni29.964 | FCC
Al13.487Cr17.579Fe8.9655Co29.282Ni30.686 | FCC
Al13.379Cr17.516Fe7.6821Co30.133Ni31.29 | FCC
Al13.557Cr17.189Fe17.498Co24.99Ni26.766 | FCC+AM
Al11.183Cr13.881Fe28.258Co22.564Ni24.113 | FCC+AM
Al10.592Cr13.489Fe33.053Co20.608Ni22.258 | FCC+AM
Al9.835Cr12.612Fe38.097Co18.913Ni20.543 | BCC+FCC+AM
Al11.309Cr14.476Fe24.036Co24.116Ni26.063 | FCC+AM
Al11.44Cr14.703Fe20.685Co25.831Ni27.341 | FCC+AM
Al11.491Cr15.123Fe14.512Co28.594Ni30.28 | FCC
Al11.475Cr15.286Fe12.225Co29.632Ni31.382 | FCC
Al11.489Cr15.195Fe10.194Co30.599Ni32.523 | FCC
Al11.513Cr14.988Fe8.6088Co31.739Ni33.151 | FCC
Al11.11Cr14.989Fe7.4726Co32.5Ni33.929 | FCC
Al11.579Cr14.938Fe17.222Co27.304Ni28.957 | FCC
Al9.8771Cr12.282Fe27.989Co23.9Ni25.953 | FCC+AM
Al9.667Cr11.726Fe33.005Co22.094Ni23.508 | FCC+AM
Al8.8421Cr11.177Fe37.809Co20.277Ni21.895 | BCC+FCC+AM
Al9.6848Cr12.735Fe23.761Co26.034Ni27.785 | FCC+AM
Al9.8532Cr12.823Fe20.152Co27.474Ni29.697 | FCC+AM
Al10.155Cr12.844Fe13.963Co30.707Ni32.331 | FCC
Al9.8828Cr13.003Fe11.871Co31.91Ni33.333 | FCC
Al9.6049Cr12.858Fe10.028Co32.873Ni34.635 | FCC
Al9.5441Cr12.808Fe8.2933Co33.722Ni35.633 | FCC
Al10.122Cr13.018Fe16.891Co29.286Ni30.683 | FCC
Al8.7167Cr10.894Fe27.204Co25.722Ni27.464 | FCC+AM
Al8.6895Cr10.442Fe32.126Co23.472Ni25.271 | FCC+AM
Al7.9214Cr10.128Fe37.308Co21.456Ni23.187 | BCC+FCC+AM
Al8.9787Cr11.057Fe22.843Co27.609Ni29.512 | FCC+AM
Al8.7869Cr11.363Fe19.584Co29.085Ni31.181 | FCC
Al8.7665Cr11.071Fe13.554Co32.427Ni34.182 | FCC
Al8.4326Cr11.117Fe11.233Co33.655Ni35.562 | FCC
Al8.2174Cr11.089Fe9.5353Co34.671Ni36.488 | FCC
Al8.4353Cr11.298Fe16.225Co31.074Ni32.968 | FCC
Al7.6571Cr9.5984Fe26.587Co27.261Ni28.897 | FCC+AM
Al7.7981Cr9.8581Fe22.204Co29.129Ni31.011 | FCC
Al7.6864Cr9.7668Fe18.702Co31.106Ni32.739 | FCC
Al7.2069Cr9.6072Fe12.998Co34.049Ni36.138 | FCC
Al7.0536Cr9.5224Fe15.749Co32.895Ni34.78 | FCC
Al16.052Cr20.094Fe27.863Co17.358Ni18.633 | BCC+AM
Al14.875Cr19.132Fe32.462Co16.22Ni17.311 | BCC+AM
Al17.014Cr21.136Fe23.663Co18.481Ni19.707 | BCC+FCC+AM
Al16.915Cr21.793Fe20.497Co19.733Ni21.062 | BCC+FCC+AM
Al17.698Cr22.938Fe14.456Co21.892Ni23.016 | BCC+FCC
Al17.662Cr23.102Fe12.532Co22.78Ni23.924 | BCC+FCC
Al18.071Cr23.327Fe10.652Co23.492Ni24.458 | BCC+FCC
Al17.791Cr23.36Fe9.1903Co24.246Ni25.413 | BCC+FCC
Al18.01Cr23.444Fe7.7195Co24.775Ni26.051 | BCC+FCC
Al17.642Cr23.177Fe6.8228Co25.723Ni26.636 | BCC+FCC
Al17.409Cr22.472Fe17.258Co20.714Ni22.147 | BCC+FCC
Cr19.466Mn21.236Fe21.674Co16.997Ni20.627 | FCC+AM
Cr18.787Mn24.916Fe20.792Co15.83Ni19.675 | FCC+AM
Cr17.612Mn29.484Fe19.903Co14.775Ni18.225 | FCC+AM
Cr16.608Mn34.31Fe18.538Co13.667Ni16.877 | AM
Cr15.399Mn39.39Fe17.01Co12.817Ni15.385 | AM
Cr14.161Mn44.721Fe15.75Co11.34Ni14.028 | AM
Cr20.14Mn17.766Fe22.592Co17.806Ni21.696 | FCC+AM
Cr20.434Mn15.064Fe22.989Co18.701Ni22.812 | FCC+AM
Cr21.172Mn10.309Fe23.734Co20.159Ni24.625 | FCC+AM
Cr21.333Mn8.7026Fe23.932Co20.8Ni25.232 | FCC+AM
Cr21.607Mn7.3134Fe23.655Co21.275Ni26.149 | FCC+AM
Cr21.3Mn6.3719Fe23.779Co21.781Ni26.769 | FCC+AM
Cr21.077Mn5.4214Fe23.613Co22.579Ni27.31 | FCC+AM
Cr20.878Mn4.8735Fe23.355Co22.896Ni27.997 | FCC+AM
Cr20.977Mn12.396Fe23.421Co19.266Ni23.94 | FCC+AM
Cr15.482Mn22.513Fe17.132Co20.139Ni24.734 | FCC+AM
Cr15.053Mn26.272Fe16.617Co18.796Ni23.262 | FCC+AM
Cr14.458Mn30.962Fe15.69Co17.458Ni21.432 | AM
Cr13.613Mn35.892Fe14.816Co16.012Ni19.667 | AM
Cr12.624Mn41.146Fe13.908Co14.494Ni17.827 | AM
Cr11.546Mn46.772Fe12.749Co13.134Ni15.798 | AM
Cr15.889Mn18.722Fe17.533Co21.636Ni26.22 | FCC+AM
Cr16.326Mn15.569Fe18.107Co22.424Ni27.574 | FCC+AM
Cr16.426Mn10.971Fe18.449Co24.44Ni29.714 | FCC+AM
Cr16.523Mn9.043Fe18.325Co25.291Ni30.818 | FCC+AM
Cr16.577Mn7.6276Fe18.608Co25.662Ni31.525 | FCC+AM
Cr16.386Mn6.3662Fe17.977Co26.845Ni32.425 | FCC+AM
Cr16.068Mn5.6775Fe17.838Co27.397Ni33.02 | FCC+AM
Cr15.883Mn4.7681Fe17.669Co27.853Ni33.827 | FCC+AM
Cr16.49Mn12.976Fe18.487Co23.309Ni28.738 | FCC+AM
Cr13.99Mn22.531Fe15.362Co21.828Ni26.289 | FCC+AM
Cr13.374Mn26.688Fe14.855Co20.329Ni24.753 | AM
Cr12.816Mn31.391Fe13.965Co18.94Ni22.889 | AM
Cr12.131Mn36.303Fe13.489Co17.292Ni20.784 | AM
Cr11.352Mn41.973Fe12.36Co15.469Ni18.847 | AM
Cr14.047Mn18.798Fe15.575Co23.172Ni28.408 | FCC+AM
Cr14.298Mn15.703Fe16.008Co24.261Ni29.73 | FCC+AM
Cr14.437Mn10.81Fe16.007Co26.729Ni32.017 | FCC+AM
Cr14.346Mn9.106Fe16.002Co27.419Ni33.126 | FCC+AM
Cr14.266Mn7.5208Fe15.736Co28.344Ni34.133 | FCC+AM
Cr14.177Mn6.4766Fe15.45Co28.941Ni34.956 | FCC+AM
Cr13.746Mn5.5902Fe15.478Co29.496Ni35.69 | FCC
Cr14.481Mn13.149Fe15.988Co25.608Ni30.773 | FCC+AM
Cr12.402Mn22.255Fe13.432Co23.452Ni28.458 | FCC+AM
Cr11.853Mn26.655Fe13.118Co21.603Ni26.771 | AM
Cr11.547Mn31.271Fe12.649Co20.171Ni24.363 | AM
Cr10.917Mn36.095Fe12.106Co18.517Ni22.365 | AM
Cr10.096Mn41.873Fe11.218Co16.658Ni20.156 | AM
Cr12.543Mn18.653Fe13.795Co24.842Ni30.167 | FCC+AM
Cr12.725Mn15.314Fe13.935Co26.091Ni31.935 | FCC+AM
Cr12.605Mn10.699Fe13.843Co28.362Ni34.491 | FCC+AM
Cr12.568Mn8.8561Fe13.758Co29.253Ni35.565 | FCC+AM
Cr12.399Mn7.4554Fe13.578Co30.283Ni36.284 | FCC
Cr12.103Mn6.5963Fe13.264Co30.847Ni37.191 | FCC
Cr11.941Mn5.382Fe13.011Co31.689Ni37.977 | FCC
Cr12.579Mn12.785Fe13.944Co27.516Ni33.177 | FCC+AM
Cr10.879Mn22.127Fe11.956Co24.916Ni30.122 | FCC+AM
Cr10.591Mn26.278Fe11.66Co23.076Ni28.395 | AM
Cr10.099Mn31.059Fe11.28Co21.474Ni26.088 | AM
Cr9.8296Mn36.11Fe11.151Co19.469Ni23.441 | AM
Cr11.114Mn18.343Fe12.035Co26.334Ni32.174 | FCC+AM
Cr11.187Mn14.993Fe12.253Co27.863Ni33.704 | FCC+AM
Cr10.896Mn10.406Fe11.936Co30.305Ni36.457 | FCC+AM
Cr10.748Mn8.7959Fe11.789Co31.107Ni37.56 | FCC
Cr10.719Mn7.1662Fe11.683Co31.794Ni38.637 | FCC
Cr10.354Mn6.1136Fe11.484Co33.079Ni38.969 | FCC
Cr11.045Mn12.562Fe12.06Co29.127Ni35.206 | FCC+AM
Cr9.5889Mn21.451Fe10.62Co26.502Ni31.838 | FCC+AM
Cr9.4191Mn25.686Fe10.383Co24.76Ni29.751 | AM
Cr9.2667Mn30.571Fe9.9657Co22.807Ni27.39 | AM
Cr9.6822Mn17.859Fe10.736Co27.967Ni33.756 | FCC+AM
Cr9.7383Mn14.851Fe10.579Co29.375Ni35.456 | FCC+AM
Cr9.5641Mn10.003Fe10.193Co31.85Ni38.39 | FCC
Cr9.307Mn8.4361Fe10.031Co32.872Ni39.353 | FCC
Cr9.0799Mn7.0404Fe9.9213Co33.803Ni40.155 | FCC
Cr9.5056Mn12.099Fe10.422Co30.84Ni37.133 | FCC+AM
Cr8.5827Mn20.669Fe9.3915Co27.8Ni33.556 | FCC+AM
Cr8.5434Mn17.125Fe9.3557Co29.698Ni35.278 | FCC+AM
Cr8.5115Mn14.077Fe9.4554Co30.956Ni37.0 | FCC+AM
Cr8.3403Mn9.7813Fe8.7484Co33.145Ni39.985 | FCC
Cr8.3358Mn11.629Fe9.0959Co32.183Ni38.757 | FCC+AM
Cr17.472Mn21.874Fe19.378Co18.477Ni22.8 | FCC+AM
Cr16.728Mn25.954Fe18.539Co17.375Ni21.403 | FCC+AM
Cr16.06Mn30.473Fe17.6Co16.146Ni19.722 | AM
Cr14.92Mn35.265Fe16.734Co14.896Ni18.184 | AM
Cr13.787Mn40.692Fe15.472Co13.631Ni16.416 | AM
Cr12.738Mn45.859Fe14.377Co12.128Ni14.898 | AM
Cr17.841Mn18.389Fe19.893Co19.541Ni24.336 | FCC+AM
Cr18.263Mn15.177Fe20.35Co20.859Ni25.35 | FCC+AM
Cr18.73Mn10.698Fe20.977Co22.493Ni27.102 | FCC+AM
Cr19.005Mn8.7655Fe21.11Co23.168Ni27.951 | FCC+AM
Cr18.724Mn7.6679Fe20.889Co23.648Ni29.07 | FCC+AM
Cr18.694Mn6.355Fe20.729Co24.446Ni29.776 | FCC+AM
Cr18.411Mn5.5327Fe20.725Co25.084Ni30.247 | FCC+AM
Cr18.407Mn4.7169Fe20.314Co25.604Ni30.957 | FCC+AM
Cr18.713Mn12.912Fe20.886Co21.478Ni26.011 | FCC+AM
Al23.754Cr23.723Fe32.147Co8.9571Ni11.419 | BCC
Al26.458Cr23.092Fe31.01Co8.5177Ni10.922 | BCC
Al30.265Cr21.934Fe29.172Co8.1633Ni10.466 | BCC
Al34.677Cr20.781Fe27.178Co7.5601Ni9.8042 | BCC
Al38.817Cr19.338Fe25.495Co7.0669Ni9.2826 | BCC
Al43.114Cr17.979Fe23.908Co6.5409Ni8.4581 | BCC
Al20.071Cr24.911Fe33.734Co9.3226Ni11.961 | BCC+AM
Al21.063Cr25.708Fe34.768Co8.0868Ni10.374 | BCC+AM
Al24.688Cr24.592Fe32.719Co7.7811Ni10.22 | BCC
Al28.491Cr23.313Fe31.087Co7.4228Ni9.6867 | BCC
Al32.933Cr21.844Fe29.206Co7.0154Ni9.0006 | BCC
Al37.625Cr20.34Fe27.197Co6.4656Ni8.3725 | BCC
Al23.341Cr26.051Fe34.957Co6.9101Ni8.741 | BCC+AM
Al26.448Cr24.89Fe33.505Co6.5465Ni8.6105 | BCC
Al30.362Cr23.623Fe31.469Co6.3059Ni8.2406 | BCC
Al35.202Cr21.959Fe29.154Co5.9951Ni7.6893 | BCC
Al21.952Cr27.351Fe36.993Co5.9783Ni7.7257 | BCC+AM
Al24.671Cr26.266Fe35.331Co6.0Ni7.7328 | BCC+AM
Al28.212Cr25.006Fe33.438Co5.8137Ni7.5305 | BCC+AM
Al22.964Cr27.499Fe37.191Co5.3003Ni7.0456 | BCC+AM
Al25.154Cr22.38Fe29.816Co9.8614Ni12.789 | BCC
Al28.114Cr21.439Fe28.985Co9.3671Ni12.095 | BCC
Al31.887Cr20.649Fe27.12Co8.7757Ni11.569 | BCC
Al36.536Cr18.88Fe25.6Co8.2715Ni10.713 | BCC
Al40.241Cr17.971Fe23.928Co7.7624Ni10.097 | BCC
Al44.821Cr16.684Fe21.855Co7.3438Ni9.2967 | BCC
Al21.983Cr23.021Fe31.344Co10.364Ni13.288 | BCC
Al18.554Cr23.963Fe32.502Co10.887Ni14.094 | BCC+AM
Al26.4Cr20.613Fe27.729Co11.054Ni14.204 | BCC
Al29.18Cr19.993Fe26.929Co10.345Ni13.553 | BCC
Al33.395Cr19.124Fe25.028Co9.8316Ni12.623 | BCC
Al38.452Cr17.672Fe23.461Co8.9051Ni11.51 | BCC
Al43.142Cr16.354Fe21.653Co8.2877Ni10.563 | BCC
Al46.945Cr15.265Fe20.238Co7.6552Ni9.8978 | IM
Al22.945Cr21.572Fe28.887Co11.687Ni14.908 | BCC
Al19.54Cr22.204Fe30.232Co12.315Ni15.708 | BCC+AM
Al16.729Cr22.828Fe31.096Co12.858Ni16.489 | BCC+AM
Al28.467Cr17.603Fe23.497Co13.352Ni17.081 | BCC
Al31.347Cr17.113Fe22.609Co12.826Ni16.106 | BCC
Al35.554Cr16.308Fe21.464Co11.7Ni14.974 | BCC
Al39.855Cr15.34Fe20.103Co10.834Ni13.868 | IM
Al44.062Cr14.475Fe18.64Co10.066Ni12.757 | IM
Al48.83Cr13.338Fe17.483Co9.0438Ni11.306 | IM
Al24.695Cr18.519Fe24.381Co14.158Ni18.247 | BCC
Al21.121Cr18.85Fe25.552Co15.095Ni19.382 | BCC+AM
Al16.13Cr19.712Fe26.373Co16.721Ni21.064 | FCC+AM
Al13.886Cr19.928Fe26.999Co17.344Ni21.844 | FCC+AM
Al12.356Cr20.148Fe27.111Co17.769Ni22.616 | FCC+AM
Al10.412Cr20.185Fe27.394Co18.526Ni23.484 | FCC+AM
Al9.3896Cr20.213Fe27.362Co19.0Ni24.035 | FCC+AM
Al18.763Cr19.403Fe26.079Co15.608Ni20.148 | BCC+FCC+AM
Al28.796Cr16.214Fe21.66Co14.848Ni18.482 | IM
Al32.677Cr15.59Fe20.675Co13.561Ni17.498 | IM
Al36.335Cr15.001Fe19.681Co12.591Ni16.392 | IM
Al40.615Cr14.19Fe18.416Co11.784Ni14.995 | IM
Al45.301Cr13.282Fe17.298Co10.592Ni13.526 | IM
Al25.56Cr16.72Fe22.379Co15.684Ni19.657 | BCC
Al22.284Cr17.373Fe23.092Co16.485Ni20.766 | BCC+FCC
Al16.605Cr17.798Fe23.996Co18.329Ni23.271 | FCC+AM
Al14.321Cr18.079Fe24.613Co18.905Ni24.082 | FCC+AM
Al12.547Cr18.203Fe24.47Co19.64Ni25.14 | FCC+AM
Al10.81Cr18.377Fe24.397Co20.538Ni25.877 | FCC+AM
Al9.6282Cr18.265Fe24.56Co20.832Ni26.716 | FCC+AM
Al19.031Cr17.569Fe23.603Co17.575Ni22.222 | BCC+FCC+AM
Al29.231Cr14.933Fe19.408Co15.79Ni20.638 | IM
Al33.438Cr14.417Fe18.759Co14.536Ni18.85 | IM
Al37.76Cr13.572Fe17.807Co13.486Ni17.374 | IM
Al42.42Cr12.929Fe16.761Co12.235Ni15.656 | IM
Al45.924Cr12.314Fe15.944Co11.363Ni14.455 | IM
Al25.797Cr15.306Fe20.371Co16.989Ni21.537 | BCC+FCC
Al22.224Cr15.806Fe21.132Co17.861Ni22.977 | BCC+FCC
Al16.59Cr16.43Fe21.664Co20.035Ni25.28 | FCC+AM
Al14.877Cr16.287Fe21.804Co20.776Ni26.255 | FCC+AM
Al12.84Cr16.458Fe22.17Co21.357Ni27.175 | FCC+AM
Al11.336Cr16.507Fe22.153Co22.128Ni27.876 | FCC+AM
Al9.7732Cr16.414Fe22.097Co23.063Ni28.652 | FCC+AM
Al19.584Cr16.114Fe21.306Co18.98Ni24.016 | FCC+AM
Al29.805Cr13.688Fe17.735Co17.191Ni21.581 | BCC+FCC
Al34.571Cr12.968Fe17.11Co15.662Ni19.689 | IM
Al38.894Cr12.522Fe16.16Co14.203Ni18.221 | IM
Al43.117Cr11.749Fe15.35Co13.044Ni16.74 | IM
Al25.682Cr14.016Fe18.41Co18.288Ni23.604 | BCC+FCC
Al22.699Cr14.274Fe18.748Co19.392Ni24.887 | BCC+FCC
Al17.052Cr14.546Fe19.406Co21.56Ni27.436 | FCC+AM
Al14.83Cr14.837Fe19.63Co22.337Ni28.365 | FCC+AM
Al12.886Cr14.779Fe19.678Co23.273Ni29.385 | FCC+AM
Al11.49Cr14.887Fe19.629Co23.856Ni30.138 | FCC+AM
Al19.756Cr14.461Fe19.115Co20.659Ni26.009 | FCC
Al30.03Cr12.455Fe16.17Co18.152Ni23.193 | BCC+FCC
Al34.002Cr12.016Fe15.523Co16.898Ni21.562 | IM
Al38.386Cr11.51Fe14.824Co15.499Ni19.781 | IM
Al27.131Cr12.581Fe16.58Co19.247Ni24.462 | BCC+FCC
Al23.537Cr12.785Fe17.011Co20.481Ni26.187 | BCC+FCC
Al16.728Cr13.283Fe17.359Co23.316Ni29.314 | FCC+AM
Al14.788Cr13.16Fe17.403Co24.252Ni30.397 | FCC+AM
Al12.819Cr13.239Fe17.497Co25.076Ni31.37 | FCC+AM
Al19.637Cr13.317Fe17.163Co22.02Ni27.864 | FCC
Al29.698Cr11.204Fe14.767Co19.435Ni24.896 | BCC+FCC
Al26.538Cr11.447Fe15.157Co20.602Ni26.256 | BCC+FCC
Al23.437Cr11.473Fe15.18Co22.037Ni27.873 | FCC
Al16.748Cr11.833Fe15.412Co24.729Ni31.277 | FCC
Al19.735Cr11.701Fe15.513Co23.353Ni29.698 | FCC
Al27.627Cr18.993Fe25.477Co12.218Ni15.684 | BCC
Al30.735Cr18.314Fe24.624Co11.44Ni14.887 | BCC
Al34.64Cr17.618Fe23.272Co10.597Ni13.874 | BCC
Al39.297Cr16.432Fe21.932Co9.7305Ni12.609 | BCC
Al44.177Cr15.275Fe20.197Co8.89Ni11.462 | IM
Al47.507Cr14.498Fe18.909Co8.3443Ni10.742 | IM
Al23.62Cr19.894Fe26.734Co12.87Ni16.882 | BCC
Al20.608Cr20.56Fe27.545Co13.632Ni17.655 | BCC+AM
Al18.079Cr20.981Fe28.345Co14.222Ni18.373 | BCC+AM
Al29.334Fe25.524Co12.328Ni16.13Cu16.683 | IM
Al34.102Fe24.004Co11.539Ni14.91Cu15.445 | IM
Al38.788Fe22.101Co10.689Ni13.912Cu14.51 | IM
Al43.812Fe20.236Co9.9804Ni12.685Cu13.287 | IM
Al49.199Fe18.408Co8.7804Ni11.658Cu11.955 | IM
Al55.133Fe16.116Co7.9108Ni10.355Cu10.486 | IM
Al25.121Fe27.052Co12.89Ni17.262Cu17.675 | BCC
Al21.172Fe28.57Co13.884Ni18.127Cu18.247 | BCC
Al15.384Fe30.453Co15.29Ni19.876Cu18.997 | BCC+FCC
Al12.46Fe31.498Co15.835Ni20.489Cu19.718 | BCC+FCC
Al11.133Fe31.747Co16.554Ni20.935Cu19.63 | BCC+FCC
Al9.2057Fe32.391Co16.822Ni21.715Cu19.867 | BCC+FCC
Al8.2821Fe31.991Co17.628Ni22.375Cu19.725 | BCC+FCC
Al7.2024Fe32.396Co18.121Ni22.795Cu19.486 | BCC+FCC
Al18.085Fe29.429Co14.592Ni19.137Cu18.756 | BCC
Al27.474Fe28.435Co11.017Ni14.749Cu18.325 | BCC
Al32.2Fe26.706Co10.412Ni13.664Cu17.019 | IM
Al37.876Fe24.207Co9.5305Ni12.601Cu15.785 | IM
Al42.578Fe22.117Co8.909Ni11.655Cu14.74 | IM
Al47.203Fe20.281Co8.1798Ni10.773Cu13.563 | IM
Al23.34Fe30.315Co11.79Ni15.366Cu19.189 | BCC
Al19.802Fe31.453Co12.422Ni16.208Cu20.116 | BCC
Al13.953Fe34.092Co13.457Ni17.471Cu21.028 | BCC
Al12.154Fe34.71Co13.96Ni17.858Cu21.318 | BCC
Al10.229Fe35.301Co14.457Ni18.497Cu21.516 | BCC+FCC
Al8.7418Fe35.82Co14.475Ni18.874Cu22.09 | BCC+FCC
Al7.509Fe36.119Co15.051Ni19.343Cu21.978 | BCC+FCC
Al16.954Fe32.931Co12.854Ni16.67Cu20.591 | BCC
Al25.048Fe31.361Co9.9747Ni13.205Cu20.412 | BCC
Al29.987Fe29.107Co9.3148Ni12.52Cu19.071 | BCC
Al35.883Fe26.616Co8.6458Ni11.483Cu17.372 | IM
Al41.077Fe24.433Co8.053Ni10.662Cu15.774 | IM
Al45.334Fe22.33Co7.6038Ni9.9496Cu14.782 | IM
Al21.315Fe33.18Co10.564Ni13.639Cu21.301 | BCC
Al18.261Fe34.619Co10.883Ni14.416Cu21.821 | BCC
Al12.844Fe37.238Co11.736Ni15.263Cu22.919 | BCC
Al11.132Fe38.175Co11.919Ni15.579Cu23.195 | BCC
Al9.6722Fe38.636Co12.34Ni16.026Cu23.326 | BCC
Al8.0122Fe39.367Co12.814Ni16.32Cu23.487 | BCC
Al6.9609Fe39.633Co13.063Ni16.586Cu23.757 | BCC
Al15.116Fe36.398Co11.462Ni14.623Cu22.4 | BCC
Al23.133Fe34.291Co9.0581Ni11.673Cu21.844 | BCC
Al27.825Fe31.727Co8.448Ni11.254Cu20.746 | BCC
Al33.219Fe29.258Co7.9408Ni10.436Cu19.147 | IM
Al38.193Fe26.82Co7.4518Ni9.89Cu17.646 | IM
Al20.21Fe35.749Co9.1869Ni12.229Cu22.625 | BCC
Al17.642Fe37.256Co9.5772Ni12.492Cu23.032 | BCC
Al11.715Fe40.391Co10.115Ni13.207Cu24.572 | BCC
Al10.332Fe41.174Co10.237Ni13.438Cu24.819 | BCC
Al8.6535Fe41.958Co10.639Ni13.637Cu25.112 | BCC
Al7.4296Fe42.486Co10.982Ni13.887Cu25.215 | BCC
Al14.008Fe39.125Co9.8869Ni12.928Cu24.052 | BCC
Al21.543Fe36.775Co7.9122Ni10.367Cu23.403 | BCC
Al25.642Fe34.559Co7.6251Ni9.8313Cu22.343 | BCC
Al29.992Fe32.083Co7.2538Ni9.5987Cu21.072 | BCC
Al19.104Fe38.306Co8.096Ni10.494Cu24.0 | BCC
Al15.599Fe40.207Co8.4213Ni10.846Cu24.927 | BCC
Al10.332Fe43.341Co8.7515Ni11.293Cu26.282 | BCC
Al9.1479Fe44.128Co9.0435Ni11.557Cu26.124 | BCC
Al7.9112Fe45.03Co9.1223Ni11.7Cu26.236 | BCC
Al12.825Fe42.14Co8.5636Ni11.027Cu25.444 | BCC
Al19.873Fe39.285Co6.8939Ni9.1152Cu24.834 | BCC
Al16.845Fe41.107Co7.2002Ni9.2193Cu25.628 | BCC
Al13.706Fe43.426Co7.2762Ni9.4256Cu26.166 | BCC
Al9.6894Fe46.079Co7.4576Ni9.6421Cu27.132 | BCC
Al11.481Fe44.678Co7.3504Ni9.6924Cu26.799 | BCC
Al30.029Fe23.451Co13.733Ni17.766Cu15.02 | IM
Al34.808Fe21.61Co12.765Ni16.764Cu14.053 | IM
Al40.102Fe20.066Co11.755Ni15.053Cu13.025 | IM
Al45.776Fe18.047Co10.556Ni13.718Cu11.902 | IM
Al51.425Fe16.332Co9.4007Ni12.294Cu10.549 | IM
Al57.101Fe14.381Co8.4605Ni10.762Cu9.2959 | IM
Al26.063Fe24.528Co14.777Ni18.817Cu15.815 | BCC
Al22.192Fe25.612Co15.827Ni20.143Cu16.226 | BCC
Al15.889Fe27.464Co17.185Ni22.126Cu17.337 | BCC+FCC
Al13.532Fe28.254Co17.871Ni22.861Cu17.482 | BCC+FCC
Al11.268Fe28.424Co18.703Ni23.864Cu17.741 | BCC+FCC
Al9.9877Fe28.639Co19.426Ni24.413Cu17.535 | BCC+FCC
Al8.532Fe28.535Co19.92Ni25.253Cu17.76 | BCC+FCC
Al7.4326Fe28.711Co20.303Ni25.859Cu17.695 | BCC+FCC
Al19.186Fe26.411Co16.414Ni21.19Cu16.798 | BCC+FCC
Al32.552Fe20.347Co14.88Ni19.265Cu12.955 | IM
Al36.159Fe19.235Co13.996Ni18.056Cu12.554 | IM
Al41.04Fe17.971Co12.786Ni16.564Cu11.639 | IM
Al46.905Fe16.315Co11.375Ni14.838Cu10.566 | IM
Al52.621Fe14.544Co10.217Ni13.163Cu9.4561 | IM
Al58.204Fe12.84Co9.1453Ni11.602Cu8.2089 | IM
Al27.555Fe21.742Co16.025Ni20.779Cu13.9 | IM
Al22.546Fe22.541Co17.537Ni22.631Cu14.745 | BCC+FCC
Al16.614Fe24.199Co19.411Ni24.485Cu15.29 | BCC+FCC
Al13.954Fe24.606Co20.219Ni25.621Cu15.6 | BCC+FCC
Al11.585Fe25.041Co21.04Ni26.394Cu15.94 | BCC+FCC
Al10.262Fe25.305Co21.525Ni27.173Cu15.734 | BCC+FCC
Al8.7332Fe25.154Co22.606Ni28.084Cu15.424 | BCC+FCC
Al7.3077Fe25.431Co22.913Ni28.921Cu15.428 | BCC+FCC
Al19.198Fe23.78Co18.401Ni23.472Cu15.15 | BCC+FCC
Al32.435Fe16.079Co18.078Ni23.004Cu10.404 | IM
Al37.662Fe15.107Co16.364Ni21.076Cu9.7906 | IM
Al42.756Fe13.996Co14.887Ni19.234Cu9.1264 | IM
Al47.845Fe13.1Co13.49Ni17.19Cu8.3752 | IM
Al53.37Fe11.844Co11.972Ni15.362Cu7.4513 | IM
Al59.002Fe10.801Co10.357Ni13.231Cu6.6087 | IM
Al28.467Fe16.737Co19.345Ni24.649Cu10.801 | BCC+FCC
Al23.556Fe17.777Co20.987Ni26.394Cu11.286 | BCC+FCC
Al17.266Fe18.547Co23.418Ni29.169Cu11.6 | BCC+FCC
Al14.19Fe18.685Co24.585Ni30.751Cu11.79 | FCC
Al11.871Fe18.975Co25.306Ni31.803Cu12.045 | FCC
Al10.186Fe18.951Co26.272Ni32.988Cu11.603 | FCC
Al8.59Fe18.765Co26.858Ni33.851Cu11.936 | FCC
Al7.3387Fe18.581Co27.779Ni34.684Cu11.617 | FCC
Al20.434Fe18.157Co22.074Ni27.809Cu11.525 | BCC+FCC
Al32.094Fe14.171Co19.573Ni24.823Cu9.3396 | BCC+FCC
Al37.237Fe13.321Co17.766Ni22.761Cu8.9141 | IM
Al43.087Fe12.383Co16.048Ni20.424Cu8.0571 | IM
Al48.576Fe11.481Co14.385Ni18.312Cu7.2469 | IM
Al53.92Fe10.56Co12.664Ni16.08Cu6.7747 | IM
Al27.695Fe14.876Co21.191Ni26.734Cu9.5039 | BCC+FCC
Al23.784Fe15.333Co22.575Ni28.558Cu9.7492 | BCC+FCC
Al16.268Fe16.203Co25.406Ni31.962Cu10.161 | FCC
Al13.663Fe16.24Co26.275Ni33.45Cu10.371 | FCC
Al11.273Fe16.256Co27.694Ni34.724Cu10.053 | FCC
Al9.9477Fe16.268Co28.651Ni35.188Cu9.9457 | FCC
Al8.4736Fe16.076Co29.098Ni36.1Cu10.252 | FCC
Al19.722Fe15.785Co24.159Ni30.256Cu10.078 | BCC+FCC
Al32.885Fe12.374Co20.706Ni26.246Cu7.7885 | BCC+FCC
Al38.191Fe11.776Co18.994Ni23.521Cu7.5173 | IM
Al42.686Fe10.998Co17.203Ni21.936Cu7.177 | IM
Al48.048Fe10.125Co15.503Ni19.529Cu6.7945 | IM
Al54.55Fe9.2756Co13.443Ni16.843Cu5.8887 | IM
Al27.379Fe12.91Co22.809Ni28.731Cu8.1716 | BCC+FCC
Al23.067Fe13.278Co24.454Ni30.677Cu8.5227 | BCC+FCC
Al16.003Fe13.939Co27.33Ni34.04Cu8.6874 | FCC
Al13.378Fe13.778Co28.636Ni35.497Cu8.7113 | FCC
Al11.311Fe13.81Co29.517Ni36.719Cu8.6432 | FCC
Al9.6327Fe13.706Co30.746Ni37.616Cu8.2986 | FCC
Al8.1488Fe13.657Co31.374Ni38.455Cu8.365 | FCC
Al19.652Fe13.554Co25.813Ni32.341Cu8.6404 | FCC
Al32.372Fe10.807Co22.094Ni27.792Cu6.9344 | BCC+FCC
Al37.951Fe10.135Co19.985Ni25.271Cu6.6581 | IM
Al41.996Fe9.8814Co18.55Ni23.181Cu6.3905 | IM
Al47.482Fe9.3164Co16.504Ni20.807Cu5.8906 | IM
Al26.528Fe11.434Co24.231Ni30.483Cu7.3232 | BCC+FCC
Al22.501Fe11.595Co25.94Ni32.652Cu7.3127 | FCC
Al16.1Fe11.778Co29.144Ni35.654Cu7.3239 | FCC
Al13.234Fe11.814Co30.183Ni37.293Cu7.4762 | FCC
Al10.736Fe11.764Co31.41Ni38.604Cu7.4858 | FCC
Al9.055Fe11.594Co32.496Ni39.544Cu7.311 | FCC
Al19.023Fe11.68Co27.413Ni34.207Cu7.6777 | FCC
Al31.602Fe9.4842Co23.336Ni29.512Cu6.0656 | BCC+FCC
Al36.932Fe9.1209Co21.467Ni26.585Cu5.8958 | BCC+FCC
Al41.243Fe8.7954Co19.618Ni24.686Cu5.6571 | IM
Al25.903Fe9.8014Co25.704Ni32.189Cu6.4019 | BCC+FCC
Al21.764Fe10.079Co27.603Ni34.233Cu6.3212 | FCC
Al15.307Fe10.185Co30.639Ni37.719Cu6.1498 | FCC
Al12.515Fe9.8175Co32.034Ni39.116Cu6.5171 | FCC
Al10.26Fe10.143Co32.856Ni40.515Cu6.2268 | FCC
Al18.219Fe10.227Co29.041Ni36.073Cu6.44 | FCC
Al29.589Fe8.4105Co25.234Ni31.391Cu5.3754 | BCC+FCC
Al25.288Fe8.5769Co27.071Ni33.56Cu5.5037 | BCC+FCC
Al20.709Fe8.7793Co28.878Ni36.004Cu5.63 | FCC
Al14.459Fe8.6386Co32.002Ni39.427Cu5.4725 | FCC
Al17.585Fe8.6835Co30.678Ni37.479Cu5.5743 | FCC
Al33.328Fe17.956Co16.152Ni20.874Cu11.689 | IM
Al37.509Fe17.088Co15.026Ni19.38Cu10.997 | IM
Al42.12Fe16.032Co13.676Ni17.781Cu10.391 | IM
Al47.774Fe14.377Co12.541Ni15.746Cu9.5621 | IM
Al52.896Fe13.271Co11.041Ni14.247Cu8.5456 | IM
Al58.356Fe11.721Co9.6486Ni12.679Cu7.5958 | IM
Al28.751Fe19.036Co17.426Ni22.684Cu12.103 | IM
Al23.687Fe19.953Co19.096Ni24.464Cu12.801 | BCC+FCC
Al16.773Fe21.409Co21.24Ni27.025Cu13.553 | BCC+FCC
Al14.188Fe21.71Co22.216Ni28.173Cu13.712 | BCC+FCC
Al11.869Fe21.862Co23.282Ni29.001Cu13.986 | FCC
Al10.164Fe21.907Co23.99Ni30.305Cu13.634 | FCC
Al8.7424Fe21.853Co24.602Ni30.902Cu13.901 | FCC
Al7.433Fe21.792Co25.465Ni31.73Cu13.58 | FCC
Al19.698Fe20.822Co20.456Ni25.885Cu13.139 | BCC+FCC
Mn20.312Fe32.272Co14.18Ni17.146Cu16.09 | BCC+FCC
Mn24.111Fe30.692Co13.451Ni16.281Cu15.464 | BCC+FCC+AM
Mn28.02Fe28.812Co12.843Ni15.534Cu14.791 | BCC+FCC+AM
Mn32.562Fe27.0Co12.136Ni14.662Cu13.64 | AM
Mn37.766Fe24.992Co11.057Ni13.825Cu12.36 | AM
Mn42.836Fe22.704Co10.621Ni12.481Cu11.357 | AM
Mn17.039Fe33.395Co14.718Ni17.918Cu16.931 | BCC+FCC
Mn14.42Fe34.623Co15.112Ni18.379Cu17.466 | BCC+FCC
Mn10.087Fe36.702Co15.766Ni19.478Cu17.967 | BCC+FCC
Mn8.2817Fe37.138Co16.53Ni19.795Cu18.256 | BCC+FCC
Mn7.2441Fe37.858Co16.665Ni20.054Cu18.179 | BCC+FCC
Mn6.1924Fe37.94Co17.107Ni20.417Cu18.344 | BCC+FCC
Mn5.352Fe38.062Co17.455Ni20.734Cu18.397 | BCC+FCC
Mn4.6113Fe38.052Co17.631Ni21.252Cu18.453 | BCC+FCC
Mn11.939Fe35.739Co15.581Ni18.947Cu17.794 | BCC+FCC
Mn19.279Fe35.147Co12.57Ni15.29Cu17.714 | BCC+FCC
Mn22.482Fe33.587Co12.288Ni14.67Cu16.973 | BCC+FCC
Mn26.39Fe31.432Co11.818Ni14.267Cu16.093 | BCC+FCC+AM
Mn31.013Fe29.443Co11.061Ni13.44Cu15.043 | BCC+FCC+AM
Mn35.95Fe27.234Co10.439Ni12.643Cu13.733 | AM
Mn16.332Fe36.585Co13.11Ni15.739Cu18.234 | BCC+FCC
Mn13.62Fe38.092Co13.389Ni16.102Cu18.797 | BCC+FCC
Mn9.6393Fe40.089Co13.989Ni16.826Cu19.457 | BCC+FCC
Mn7.8949Fe40.729Co14.361Ni17.267Cu19.748 | BCC+FCC
Mn6.8088Fe41.565Co14.724Ni17.343Cu19.558 | BCC+FCC
Mn5.7242Fe41.63Co14.841Ni17.756Cu20.049 | BCC+FCC
Mn5.067Fe41.608Co15.264Ni17.977Cu20.085 | BCC+FCC
Mn11.292Fe39.007Co13.628Ni16.677Cu19.396 | BCC+FCC
Mn17.883Fe38.197Co11.196Ni13.425Cu19.3 | BCC+FCC
Mn21.3Fe36.45Co10.826Ni13.208Cu18.216 | BCC+FCC
Mn24.585Fe34.192Co10.485Ni12.89Cu17.847 | BCC+FCC+AM
Mn29.001Fe32.098Co10.132Ni12.315Cu16.454 | BCC+FCC+AM
Mn33.373Fe29.623Co9.795Ni12.013Cu15.197 | BCC+FCC+AM
Mn15.082Fe39.674Co11.379Ni13.936Cu19.929 | BCC+FCC
Mn12.749Fe41.074Co11.996Ni14.046Cu20.135 | BCC+FCC
Mn8.8178Fe43.415Co12.064Ni14.826Cu20.878 | BCC+FCC
Mn7.6178Fe44.01Co12.355Ni14.973Cu21.045 | BCC+FCC
Mn6.4499Fe44.489Co12.322Ni15.257Cu21.483 | BCC+FCC
Mn5.4871Fe45.127Co12.585Ni15.222Cu21.579 | BCC+FCC
Mn4.7203Fe45.301Co12.942Ni15.583Cu21.453 | BCC+FCC
Mn10.647Fe42.173Co12.009Ni14.471Cu20.7 | BCC+FCC
Mn16.442Fe41.208Co9.9336Ni12.07Cu20.346 | BCC+FCC
Mn19.468Fe39.094Co9.6512Ni11.836Cu19.951 | BCC+FCC
Mn23.033Fe37.125Co9.3867Ni11.549Cu18.908 | BCC+FCC
Mn26.729Fe34.938Co9.1746Ni11.32Cu17.839 | BCC+FCC+AM
Mn13.75Fe42.838Co10.143Ni12.348Cu20.921 | BCC+FCC
Mn11.429Fe43.975Co10.268Ni12.475Cu21.853 | BCC+FCC
Mn8.0431Fe46.262Co10.712Ni12.646Cu22.337 | BCC
Mn6.7174Fe47.068Co10.802Ni12.82Cu22.593 | BCC
Mn5.717Fe47.678Co10.805Ni13.048Cu22.752 | BCC
Mn4.9976Fe48.282Co10.895Ni13.207Cu22.618 | BCC
Mn9.8056Fe45.365Co10.477Ni12.276Cu22.077 | BCC
Mn14.987Fe43.521Co8.9311Ni10.629Cu21.932 | BCC+FCC
Mn17.822Fe41.737Co8.7103Ni10.566Cu21.164 | BCC+FCC
Mn21.281Fe39.573Co8.5525Ni10.311Cu20.282 | BCC+FCC
Mn12.4Fe45.59Co8.951Ni10.787Cu22.272 | BCC+FCC
Mn10.315Fe46.932Co8.9614Ni10.769Cu23.022 | BCC
Mn7.1809Fe49.086Co9.0077Ni11.318Cu23.407 | BCC
Mn6.1491Fe49.883Co9.031Ni11.166Cu23.771 | BCC
Mn5.356Fe50.786Co9.0144Ni10.986Cu23.858 | BCC
Mn8.6504Fe48.283Co9.0327Ni10.929Cu23.105 | BCC
Mn13.399Fe46.267Co7.9164Ni9.3433Cu23.075 | BCC+FCC
Mn11.08Fe48.093Co7.745Ni9.4728Cu23.61 | BCC
Mn9.2508Fe49.293Co7.9991Ni9.3335Cu24.123 | BCC
Mn6.5576Fe51.839Co7.8841Ni9.4813Cu24.238 | BCC
Mn7.6446Fe50.716Co7.9255Ni9.3341Cu24.38 | BCC
Mn21.375Fe29.326Co15.764Ni18.875Cu14.66 | BCC+FCC
Mn25.149Fe27.786Co14.908Ni18.165Cu13.992 | BCC+FCC+AM
Mn29.721Fe26.27Co14.212Ni17.004Cu12.792 | AM
Mn34.016Fe24.433Co13.175Ni15.963Cu12.412 | AM
Mn38.996Fe22.475Co12.225Ni14.721Cu11.584 | AM
Mn44.6Fe20.574Co10.979Ni13.541Cu10.306 | AM
Mn17.967Fe30.729Co16.401Ni19.78Cu15.123 | BCC+FCC
Mn14.951Fe31.618Co16.927Ni20.545Cu15.959 | BCC+FCC
Mn10.664Fe33.064Co18.144Ni21.957Cu16.171 | BCC+FCC
Mn9.0267Fe33.669Co18.732Ni22.219Cu16.354 | BCC+FCC
Mn7.4911Fe33.987Co19.095Ni22.84Cu16.587 | BCC+FCC
Mn6.4476Fe34.024Co19.356Ni23.436Cu16.736 | BCC+FCC
Mn5.4917Fe34.107Co19.942Ni23.695Cu16.764 | BCC+FCC
Mn4.8991Fe34.111Co20.227Ni24.277Cu16.486 | BCC+FCC
Mn12.775Fe32.499Co17.618Ni21.295Cu15.813 | BCC+FCC
Mn22.098Fe26.566Co17.23Ni20.993Cu13.114 | BCC+FCC+AM
Mn26.69Fe25.576Co16.259Ni19.336Cu12.139 | AM
Mn30.087Fe23.933Co15.244Ni18.569Cu12.166 | AM
Mn35.22Fe22.336Co14.216Ni17.109Cu11.119 | AM
Mn40.23Fe20.418Co13.128Ni15.845Cu10.38 | AM
Mn45.678Fe18.797Co11.826Ni14.406Cu9.2925 | AM
Mn18.473Fe27.689Co18.275Ni21.903Cu13.659 | BCC+FCC
Mn15.487Fe28.583Co18.836Ni22.857Cu14.237 | BCC+FCC
Mn11.005Fe29.843Co20.043Ni24.56Cu14.549 | BCC+FCC
Mn9.0858Fe30.06Co20.996Ni25.224Cu14.634 | BCC+FCC
Mn7.861Fe30.4Co21.319Ni25.639Cu14.78 | BCC+FCC
Mn6.6535Fe30.471Co21.762Ni26.389Cu14.724 | BCC+FCC
Mn5.5448Fe30.604Co22.343Ni26.772Cu14.736 | BCC+FCC
Mn5.0527Fe30.332Co22.803Ni27.281Cu14.531 | BCC+FCC
Mn13.058Fe28.952Co19.678Ni23.855Cu14.457 | BCC+FCC
Mn23.301Fe22.048Co20.528Ni24.233Cu9.89 | AM
Mn27.772Fe20.911Co19.039Ni22.369Cu9.9092 | AM
Mn31.588Fe19.363Co18.068Ni21.632Cu9.3486 | AM
Mn36.199Fe18.187Co16.809Ni20.011Cu8.7938 | AM
Mn42.311Fe17.46Co14.927Ni17.339Cu7.962 | AM
Mn46.999Fe15.25Co13.683Ni16.441Cu7.6262 | AM
Mn18.868Fe21.706Co21.759Ni26.593Cu11.073 | FCC+AM
Mn15.843Fe22.663Co22.993Ni27.407Cu11.094 | FCC
Mn11.252Fe23.204Co24.512Ni29.522Cu11.51 | FCC
Mn9.5483Fe23.34Co25.42Ni30.314Cu11.377 | FCC
Mn7.8639Fe23.431Co25.784Ni31.365Cu11.556 | FCC
Mn6.6722Fe23.28Co26.631Ni32.068Cu11.348 | FCC
Mn5.7404Fe23.162Co27.48Ni32.385Cu11.233 | FCC
Mn4.8502Fe23.206Co27.811Ni33.095Cu11.038 | FCC
Mn13.404Fe22.977Co23.599Ni28.583Cu11.436 | FCC
Mn24.434Fe20.707Co20.653Ni26.538Cu7.6682 | AM
Mn29.347Fe18.672Co22.191Ni22.44Cu7.3504 | AM
Mn31.294Fe19.855Co18.947Ni22.753Cu7.1508 | AM
Mn36.669Fe16.633Co17.821Ni21.105Cu7.7726 | AM
Mn41.521Fe15.334Co16.296Ni19.293Cu7.5561 | AM
Mn19.041Fe19.498Co23.516Ni28.288Cu9.6572 | FCC+AM
Mn15.936Fe19.856Co24.727Ni29.672Cu9.8086 | FCC
Mn11.014Fe20.553Co26.68Ni31.8Cu9.9532 | FCC
Mn9.2009Fe20.391Co27.657Ni32.751Cu9.9997 | FCC
Mn7.8024Fe20.37Co28.357Ni33.59Cu9.8798 | FCC
Mn6.5919Fe20.17Co29.019Ni34.317Cu9.9013 | FCC
Mn5.6151Fe19.954Co29.481Ni35.213Cu9.7373 | FCC
Mn13.092Fe19.886Co25.893Ni30.972Cu10.156 | FCC
Mn22.025Fe16.838Co24.025Ni28.882Cu8.2304 | FCC+AM
Mn27.616Fe16.73Co22.062Ni25.96Cu7.6326 | AM
Mn30.76Fe15.767Co20.853Ni25.054Cu7.5669 | AM
Mn34.163Fe8.6145Co17.611Ni19.812Cu19.8 | AM
Mn43.222Fe14.532Co16.146Ni19.917Cu6.1838 | AM
Mn18.785Fe17.118Co25.335Ni30.324Cu8.4388 | FCC
Mn15.602Fe17.528Co26.481Ni31.843Cu8.5459 | FCC
Mn10.74Fe17.881Co28.415Ni34.133Cu8.8315 | FCC
Mn9.0102Fe17.708Co29.189Ni35.309Cu8.7845 | FCC
Mn7.7014Fe17.602Co30.21Ni35.901Cu8.5858 | FCC
Mn6.398Fe17.472Co31.049Ni36.697Cu8.3839 | FCC
Mn5.361Fe17.263Co31.53Ni37.601Cu8.2447 | FCC
Mn13.011Fe17.682Co27.646Ni32.873Cu8.7879 | FCC
Mn21.358Fe14.844Co25.693Ni31.079Cu7.0253 | FCC+AM
Mn25.708Fe14.32Co24.091Ni28.864Cu7.017 | AM
Mn30.338Fe13.986Co22.486Ni26.634Cu6.5561 | AM
Mn35.015Fe13.281Co20.497Ni24.684Cu6.5222 | AM
Mn18.077Fe15.194Co26.988Ni32.308Cu7.4332 | FCC
Mn15.024Fe15.364Co28.291Ni33.891Cu7.4289 | FCC
Mn10.43Fe15.337Co30.733Ni36.148Cu7.3523 | FCC
Mn8.6131Fe15.155Co31.412Ni37.422Cu7.398 | FCC
Mn7.2744Fe15.06Co32.326Ni38.01Cu7.3305 | FCC
Mn5.9508Fe15.158Co32.892Ni38.692Cu7.3077 | FCC
Mn12.324Fe15.309Co29.514Ni35.164Cu7.6905 | FCC
Mn20.511Fe13.174Co27.243Ni32.484Cu6.5868 | FCC+AM
Mn24.644Fe12.971Co25.643Ni30.445Cu6.2983 | AM
Mn29.359Fe12.627Co23.813Ni28.28Cu5.9217 | AM
Mn17.486Fe13.457Co28.554Ni34.068Cu6.434 | FCC
Mn14.517Fe13.401Co30.027Ni35.64Cu6.4141 | FCC
Mn9.8539Fe13.477Co32.156Ni38.126Cu6.3878 | FCC
Mn8.1846Fe13.171Co33.083Ni39.318Cu6.2431 | FCC
Mn6.8358Fe12.769Co33.968Ni40.062Cu6.3657 | FCC
Mn11.797Fe13.512Co30.966Ni36.987Cu6.7378 | FCC
Mn19.72Fe11.629Co28.651Ni34.223Cu5.777 | FCC+AM
Mn16.484Fe11.616Co30.101Ni36.113Cu5.685 | FCC
Mn13.73Fe11.675Co31.604Ni37.34Cu5.6517 | FCC
Mn9.2912Fe11.502Co33.377Ni40.08Cu5.7491 | FCC
Mn11.308Fe11.536Co32.767Ni38.789Cu5.6006 | FCC
Mn22.386Fe23.956Co18.873Ni22.964Cu11.821 | BCC+FCC+AM
Mn27.651Fe23.825Co17.709Ni20.237Cu10.579 | AM
Mn31.29Fe21.79Co16.698Ni19.811Cu10.41 | AM
Mn36.482Fe20.114Co15.355Ni18.23Cu9.8182 | AM
Mn42.204Fe19.277Co13.714Ni16.113Cu8.6916 | AM
Mn46.4Fe16.974Co12.801Ni15.441Cu8.3838 | AM
Mn18.905Fe24.57Co20.058Ni24.086Cu12.381 | BCC+FCC+AM
Mn15.762Fe25.465Co20.815Ni24.96Cu12.997 | FCC
Mn11.102Fe26.278Co22.488Ni27.078Cu13.053 | FCC
Mn9.3134Fe26.714Co23.124Ni27.872Cu12.977 | FCC
Mn7.9135Fe26.609Co23.785Ni28.57Cu13.123 | FCC
Mn6.7889Fe26.859Co24.224Ni29.101Cu13.027 | FCC
Mn5.7739Fe26.857Co24.746Ni29.551Cu13.072 | FCC
Mn4.9522Fe26.503Co25.415Ni30.146Cu12.984 | FCC
Mn13.382Fe25.709Co21.878Ni26.119Cu12.911 | FCC
Al20.52Cr26.375Co13.61Ni16.864Cu22.631 | BCC
Al24.219Cr25.335Co12.954Ni15.843Cu21.648 | BCC
Al28.039Cr24.047Co12.136Ni15.084Cu20.694 | BCC
Al32.755Cr22.431Co11.119Ni14.095Cu19.6 | BCC
Al38.181Cr20.531Co10.342Ni12.849Cu18.097 | IM
Al43.722Cr18.647Co9.4313Ni11.722Cu16.478 | IM
Al17.16Cr27.778Co14.234Ni17.412Cu23.416 | BCC+FCC
Al14.301Cr28.804Co14.912Ni18.22Cu23.763 | BCC+FCC
Al9.8963Cr29.907Co16.047Ni19.902Cu24.247 | BCC+FCC
Al8.4927Cr30.17Co16.627Ni20.166Cu24.544 | BCC+FCC
Al7.1766Cr30.397Co17.008Ni20.488Cu24.93 | BCC+FCC
Al5.932Cr30.681Co17.446Ni21.297Cu24.644 | BCC+FCC
Al5.0166Cr30.742Co17.99Ni21.664Cu24.588 | BCC+FCC
Al4.4072Cr30.77Co18.401Ni21.902Cu24.519 | BCC+FCC
Al12.131Cr29.45Co15.579Ni18.791Cu24.049 | BCC+FCC
Al19.052Cr29.263Co12.164Ni14.969Cu24.552 | BCC
Al22.551Cr28.077Co11.557Ni14.287Cu23.527 | BCC
Al27.199Cr26.115Co10.845Ni13.47Cu22.372 | BCC
Al31.181Cr24.552Co10.228Ni12.773Cu21.267 | BCC
Al36.079Cr22.603Co9.6172Ni11.927Cu19.774 | BCC
Al15.85Cr30.522Co12.754Ni15.609Cu25.266 | BCC
Al13.187Cr31.305Co13.091Ni16.34Cu26.076 | BCC+FCC
Al9.3448Cr32.863Co13.989Ni17.218Cu26.586 | BCC+FCC
Al7.8292Cr33.339Co14.366Ni17.726Cu26.739 | BCC+FCC
Al6.5414Cr33.703Co14.907Ni18.024Cu26.824 | BCC+FCC
Al5.5074Cr34.053Co15.165Ni18.398Cu26.877 | BCC+FCC
Al4.9164Cr33.953Co15.501Ni18.679Cu26.952 | BCC+FCC
Al11.162Cr32.283Co13.639Ni16.641Cu26.275 | BCC+FCC
Al17.279Cr31.903Co10.91Ni13.412Cu26.497 | BCC
Al20.775Cr30.475Co10.385Ni12.732Cu25.634 | BCC
Al25.816Cr28.252Co9.6813Ni12.166Cu24.085 | BCC
Al29.672Cr26.73Co9.317Ni11.263Cu23.019 | BCC
Al33.865Cr24.849Co8.6798Ni11.099Cu21.507 | BCC
Al14.331Cr33.275Co11.051Ni13.813Cu27.531 | BCC
Al11.989Cr34.458Co11.641Ni14.151Cu27.762 | BCC
Al8.2299Cr36.14Co12.199Ni14.779Cu28.651 | BCC+FCC
Al7.4806Cr36.307Co12.426Ni15.079Cu28.708 | BCC+FCC
Al6.2774Cr36.86Co12.753Ni15.395Cu28.713 | BCC+FCC
Al5.2466Cr36.964Co13.067Ni15.842Cu28.88 | BCC+FCC
Al4.4927Cr36.957Co13.282Ni15.937Cu29.33 | BCC+FCC
Al10.108Cr35.096Co11.932Ni14.521Cu28.343 | BCC
Al15.836Cr34.247Co9.4375Ni11.779Cu28.701 | BCC
Al18.99Cr32.906Co9.0651Ni11.473Cu27.566 | BCC
Al23.071Cr31.098Co8.7712Ni10.848Cu26.212 | BCC
Al27.158Cr29.142Co8.4204Ni10.48Cu24.799 | BCC
Al13.016Cr35.991Co9.6861Ni12.095Cu29.212 | BCC
Al11.13Cr37.17Co9.991Ni12.116Cu29.594 | BCC
Al7.4344Cr38.719Co10.466Ni12.717Cu30.663 | BCC
Al6.6347Cr39.302Co10.595Ni12.926Cu30.543 | BCC
Al5.94Cr39.716Co10.855Ni13.06Cu30.43 | BCC+FCC
Al4.8636Cr40.183Co10.992Ni13.37Cu30.592 | BCC+FCC
Al9.2889Cr37.793Co10.312Ni12.456Cu30.149 | BCC
Al14.11Cr36.704Co8.3646Ni10.54Cu30.282 | BCC
Al17.161Cr35.193Co8.0678Ni10.134Cu29.444 | BCC
Al20.379Cr33.562Co7.829Ni9.9093Cu28.32 | BCC
Al12.307Cr38.079Co8.5212Ni10.375Cu30.718 | BCC
Al10.053Cr39.429Co8.7554Ni10.686Cu31.077 | BCC
Al6.9025Cr41.324Co8.9532Ni10.821Cu32.0 | BCC
Al5.5748Cr41.922Co9.1993Ni11.179Cu32.125 | BCC
Al5.0505Cr42.317Co9.2368Ni11.071Cu32.325 | BCC
Al8.4341Cr40.477Co8.7568Ni10.723Cu31.61 | BCC
Al12.946Cr39.154Co7.1668Ni9.0359Cu31.698 | BCC
Al10.843Cr40.413Co7.3945Ni9.2187Cu32.13 | BCC
Al9.0897Cr41.823Co7.5511Ni9.0951Cu32.441 | BCC
Al6.1045Cr43.561Co7.5355Ni9.2012Cu33.598 | BCC
Al7.3617Cr42.622Co7.6Ni9.2599Cu33.156 | BCC
Al21.105Cr24.081Co15.272Ni18.643Cu20.899 | BCC+FCC
Al24.963Cr22.942Co14.391Ni17.748Cu19.955 | BCC
Al29.684Cr21.808Co13.235Ni16.481Cu18.791 | BCC
Al35.057Cr20.099Co12.2Ni14.99Cu17.655 | IM
Al40.359Cr18.52Co11.15Ni13.669Cu16.301 | IM
Al45.822Cr16.884Co10.032Ni12.494Cu14.768 | IM
Al17.861Cr25.074Co16.065Ni19.633Cu21.367 | BCC+FCC
Al14.772Cr26.034Co16.833Ni20.624Cu21.737 | BCC+FCC
Al10.552Cr26.897Co18.123Ni22.043Cu22.385 | BCC+FCC
Al8.594Cr27.286Co19.018Ni22.788Cu22.313 | BCC+FCC
Al7.5234Cr27.29Co19.437Ni23.409Cu22.341 | BCC+FCC
Al6.3315Cr27.625Co20.036Ni23.802Cu22.204 | BCC+FCC
Al5.5068Cr27.393Co20.561Ni24.489Cu22.051 | BCC+FCC
Al4.5291Cr27.504Co20.987Ni24.994Cu21.985 | BCC+FCC
Al12.782Cr26.314Co17.476Ni21.424Cu22.004 | BCC+FCC
Al22.931Cr21.433Co16.571Ni20.627Cu18.437 | BCC+FCC
Al26.319Cr20.721Co15.829Ni19.173Cu17.957 | BCC+FCC
Al30.554Cr19.716Co14.564Ni17.926Cu17.239 | IM
Al36.392Cr18.064Co13.237Ni16.44Cu15.866 | IM
Al41.3Cr16.953Co12.105Ni14.967Cu14.675 | IM
Al47.03Cr15.265Co10.854Ni13.428Cu13.423 | IM
Al19.455Cr22.348Co17.607Ni21.608Cu18.983 | BCC+FCC
Al15.539Cr23.167Co19.044Ni22.874Cu19.375 | BCC+FCC
Al10.843Cr23.995Co20.606Ni24.549Cu20.007 | BCC+FCC
Al9.1041Cr24.245Co21.152Ni25.346Cu20.153 | BCC+FCC
Al7.5799Cr24.152Co21.872Ni26.27Cu20.127 | BCC+FCC
Al6.5154Cr24.11Co22.734Ni26.824Cu19.816 | FCC
Al5.7335Cr23.907Co23.175Ni27.413Cu19.771 | FCC
Al4.9001Cr24.044Co23.64Ni27.872Cu19.543 | FCC
Al12.827Cr23.733Co19.668Ni23.774Cu19.998 | BCC+FCC
Al23.548Cr17.088Co19.851Ni24.316Cu15.197 | BCC+FCC
Al27.92Cr16.453Co18.429Ni22.581Cu14.617 | BCC+FCC
Al33.032Cr15.532Co16.879Ni20.678Cu13.879 | FCC+IM
Al37.525Cr14.755Co15.626Ni19.196Cu12.899 | IM
Al42.828Cr13.677Co14.038Ni17.313Cu12.145 | IM
Al48.298Cr12.5Co12.632Ni15.371Cu11.199 | IM
Al19.979Cr17.658Co21.261Ni25.808Cu15.294 | BCC+FCC
Al16.228Cr18.103Co22.667Ni27.382Cu15.622 | BCC+FCC
Al11.546Cr18.428Co24.592Ni29.699Cu15.735 | FCC
Al9.3259Cr18.599Co25.651Ni30.732Cu15.693 | FCC
Al8.0237Cr18.275Co26.423Ni31.625Cu15.653 | FCC
Al6.676Cr18.255Co27.364Ni32.42Cu15.284 | FCC
Al5.6436Cr17.9Co28.103Ni33.163Cu15.191 | FCC
Al4.8651Cr17.871Co28.507Ni33.885Cu14.873 | FCC
Al13.853Cr18.334Co23.856Ni28.293Cu15.664 | FCC
Al23.433Cr15.166Co21.562Ni26.515Cu13.324 | BCC+FCC
Al28.347Cr14.394Co20.072Ni24.443Cu12.745 | BCC+FCC
Al32.814Cr13.93Co18.542Ni22.421Cu12.292 | FCC+IM
Al38.299Cr13.071Co16.653Ni20.401Cu11.576 | IM
Al43.741Cr12.175Co14.917Ni18.337Cu10.829 | IM
Al19.746Cr15.492Co23.145Ni28.02Cu13.597 | BCC+FCC
Al16.421Cr15.863Co24.354Ni29.482Cu13.879 | BCC+FCC
Al11.316Cr15.956Co26.98Ni32.056Cu13.692 | FCC
Al9.1426Cr16.016Co27.91Ni33.096Cu13.835 | FCC
Al7.654Cr16.062Co28.535Ni34.103Cu13.646 | FCC
Al6.5909Cr15.901Co29.296Ni34.805Cu13.407 | FCC
Al5.6834Cr15.48Co30.201Ni35.759Cu12.877 | FCC
Al13.858Cr15.999Co25.748Ni30.775Cu13.62 | FCC
Al24.031Cr13.085Co23.045Ni28.241Cu11.597 | BCC+FCC
Al28.789Cr12.743Co21.198Ni25.944Cu11.325 | BCC+FCC
Al32.548Cr12.361Co19.836Ni24.1Cu11.155 | FCC+IM
Al37.774Cr11.775Co17.993Ni21.84Cu10.619 | IM
Al44.122Cr10.82Co15.911Ni19.432Cu9.7161 | IM
Al19.518Cr13.635Co24.884Ni29.98Cu11.983 | BCC+FCC
Al16.107Cr13.876Co26.319Ni31.58Cu12.117 | FCC
Al10.621Cr13.879Co28.926Ni34.538Cu12.035 | FCC
Al9.1886Cr13.605Co29.763Ni35.523Cu11.92 | FCC
Al7.3199Cr13.736Co30.821Ni36.33Cu11.792 | FCC
Al6.4116Cr13.469Co31.47Ni37.271Cu11.379 | FCC
Al5.248Cr13.308Co32.488Ni37.754Cu11.202 | FCC
Al13.168Cr13.885Co27.838Ni33.043Cu12.066 | FCC
Al23.608Cr11.662Co24.678Ni29.906Cu10.146 | BCC+FCC
Al28.404Cr11.278Co22.608Ni27.462Cu10.247 | BCC+FCC
Al32.379Cr11.032Co21.139Ni25.619Cu9.8312 | FCC+IM
Al37.492Cr10.595Co19.139Ni23.293Cu9.4804 | IM
Al18.893Cr12.137Co26.606Ni31.684Cu10.68 | BCC+FCC
Al15.695Cr12.156Co27.924Ni33.437Cu10.788 | FCC
Al10.441Cr11.989Co30.574Ni36.414Cu10.582 | FCC
Al8.533Cr11.775Co31.917Ni37.529Cu10.246 | FCC
Al7.1928Cr11.591Co32.714Ni38.685Cu9.8168 | FCC
Al6.0611Cr11.4Co33.413Ni39.264Cu9.8614 | FCC
Al12.663Cr11.965Co29.65Ni35.272Cu10.451 | FCC
Al22.824Cr10.376Co26.046Ni31.269Cu9.4847 | BCC+FCC
Al27.598Cr10.078Co24.015Ni29.062Cu9.2467 | BCC+FCC
Al31.739Cr9.8861Co22.422Ni26.928Cu9.0243 | FCC+IM
Al18.368Cr10.591Co28.024Ni33.479Cu9.5378 | FCC
Al14.963Cr10.405Co29.918Ni35.33Cu9.3838 | FCC
Al10.49Cr10.222Co32.277Ni38.021Cu8.99 | FCC
Al8.4601Cr10.102Co33.438Ni39.283Cu8.7163 | FCC
Al6.7328Cr9.9175Co34.373Ni40.397Cu8.579 | FCC
Al12.622Cr10.231Co31.226Ni36.96Cu8.961 | FCC
Al22.0Cr9.2471Co27.616Ni33.0Cu8.136 | BCC+FCC
Al17.985Cr9.1584Co29.402Ni35.19Cu8.2649 | FCC
Al14.796Cr9.0068Co31.051Ni36.986Cu8.1609 | FCC
Al9.8986Cr8.8521Co33.822Ni39.815Cu7.6123 | FCC
Al12.161Cr8.9418Co32.608Ni38.437Cu7.8527 | FCC
Al23.868Cr19.107Co18.188Ni22.201Cu16.636 | BCC+FCC
Al27.362Cr18.406Co17.027Ni21.145Cu16.061 | BCC+FCC
Al31.843Cr17.542Co15.947Ni19.409Cu15.259 | IM
Al36.834Cr16.299Co14.628Ni17.751Cu14.488 | IM
Al42.098Cr15.237Co13.248Ni15.987Cu13.43 | IM
Al47.239Cr14.169Co11.623Ni14.638Cu12.33 | IM
Al20.419Cr19.981Co19.362Ni23.377Cu16.861 | BCC+FCC
Al16.19Cr20.494Co20.45Ni25.106Cu17.759 | BCC+FCC
Al11.278Cr21.074Co22.483Ni27.447Cu17.718 | FCC
Al9.4014Cr21.108Co23.381Ni28.32Cu17.789 | FCC
Al8.0352Cr21.11Co24.276Ni28.928Cu17.651 | FCC
Al6.3841Cr21.244Co25.053Ni29.8Cu17.518 | FCC
Al5.4545Cr21.137Co25.536Ni30.308Cu17.564 | FCC
Al4.6252Cr20.955Co26.252Ni31.047Cu17.12 | FCC
Al13.629Cr21.016Co21.614Ni26.046Cu17.694 | BCC+FCC
Al22.973Cr26.958Fe13.344Co16.416Cu20.309 | BCC
Al26.873Cr25.41Fe12.678Co15.547Cu19.491 | BCC
Al31.031Cr23.866Fe12.002Co14.7Cu18.401 | BCC
Al36.125Cr22.301Fe10.984Co13.488Cu17.101 | IM
Al41.826Cr20.224Fe10.062Co12.427Cu15.461 | IM
Al47.446Cr18.158Fe9.1526Co11.128Cu14.115 | IM
Al19.132Cr28.035Fe14.321Co17.444Cu21.069 | BCC
Al16.086Cr29.267Fe14.845Co18.083Cu21.719 | BCC
Al11.381Cr30.614Fe16.076Co19.588Cu22.342 | BCC
Al9.4739Cr31.49Fe16.45Co20.094Cu22.492 | BCC
Al7.9118Cr31.9Fe16.805Co20.432Cu22.951 | BCC
Al6.61Cr32.135Fe17.317Co20.979Cu22.959 | BCC
Al6.0267Cr32.175Fe17.706Co21.493Cu22.599 | BCC
Al5.202Cr32.479Fe17.92Co21.554Cu22.844 | BCC
Al13.724Cr29.917Fe15.335Co18.862Cu22.161 | BCC
Al21.343Cr29.764Fe12.083Co14.851Cu21.959 | BCC
Al25.402Cr27.998Fe11.351Co14.133Cu21.116 | BCC
Al31.008Cr25.739Fe10.723Co13.059Cu19.47 | BCC
Al34.948Cr24.243Fe10.042Co12.348Cu18.419 | BCC
Al39.693Cr22.267Fe9.1644Co11.347Cu17.53 | IM
Al17.977Cr31.197Fe12.608Co15.457Cu22.76 | BCC
Al15.12Cr32.17Fe13.088Co16.156Cu23.466 | BCC
Al10.559Cr34.089Fe14.114Co16.734Cu24.504 | BCC
Al8.7679Cr34.59Fe14.286Co17.425Cu24.931 | BCC
Al7.638Cr35.196Fe14.645Co17.688Cu24.833 | BCC
Al6.4824Cr35.53Fe14.673Co18.206Cu25.109 | BCC
Al5.5908Cr35.69Fe15.318Co18.151Cu25.251 | BCC
Al12.75Cr33.147Fe13.543Co16.478Cu24.082 | BCC
Al19.549Cr32.314Fe10.77Co13.356Cu24.01 | BCC
Al23.855Cr30.337Fe10.205Co12.63Cu22.973 | BCC
Al28.931Cr28.309Fe9.4773Co11.876Cu21.407 | BCC
Al33.807Cr26.34Fe8.9496Co11.048Cu19.856 | BCC
Al37.573Cr24.55Fe8.5736Co10.616Cu18.688 | BCC
Al16.526Cr33.746Fe11.254Co13.737Cu24.736 | BCC
Al14.051Cr35.146Fe11.51Co14.019Cu25.273 | BCC
Al9.8354Cr37.191Fe11.93Co14.739Cu26.305 | BCC
Al8.5532Cr37.641Fe12.319Co15.231Cu26.256 | BCC
Al7.2946Cr38.16Fe12.71Co15.225Cu26.61 | BCC
Al5.9934Cr38.807Fe12.869Co15.583Cu26.747 | BCC
Al5.2027Cr39.106Fe12.962Co15.803Cu26.926 | BCC
Al11.593Cr36.441Fe11.637Co14.316Cu26.014 | BCC
Al18.02Cr34.864Fe9.5261Co11.759Cu25.831 | BCC
Al21.553Cr33.314Fe9.0811Co11.203Cu24.848 | BCC
Al26.906Cr30.722Fe8.6156Co10.681Cu23.075 | BCC
Al31.218Cr28.771Fe8.1128Co10.102Cu21.797 | BCC
Al15.544Cr36.415Fe9.8215Co11.941Cu26.277 | BCC
Al13.84Cr37.49Fe9.898Co11.933Cu26.839 | BCC
Al8.7128Cr40.318Fe10.326Co12.49Cu28.153 | BCC
Al7.8466Cr40.708Fe10.425Co12.828Cu28.192 | BCC
Al6.7891Cr41.502Fe10.762Co12.972Cu27.975 | BCC
Al5.7233Cr41.631Fe10.889Co13.279Cu28.477 | BCC
Al10.623Cr39.098Fe10.33Co12.146Cu27.802 | BCC
Al16.444Cr37.433Fe8.4215Co10.242Cu27.46 | BCC
Al19.8Cr35.699Fe8.0661Co9.9831Cu26.451 | BCC
Al23.915Cr33.452Fe7.8268Co9.7244Cu25.082 | BCC
Al14.969Cr38.739Fe8.5448Co10.323Cu27.424 | BCC
Al12.458Cr40.156Fe8.6956Co10.45Cu28.241 | BCC
Al7.9782Cr42.836Fe8.7433Co10.865Cu29.577 | BCC
Al6.8807Cr43.352Fe8.8804Co11.088Cu29.799 | BCC
Al6.2329Cr44.062Fe9.0788Co10.968Cu29.658 | BCC
Al9.6725Cr41.679Fe8.7691Co10.644Cu29.235 | BCC
Al15.509Cr39.691Fe7.2134Co8.8861Cu28.701 | BCC
Al13.489Cr41.116Fe7.4485Co8.8024Cu29.144 | BCC
Al11.181Cr42.614Fe7.3979Co9.1398Cu29.668 | BCC
Al7.3633Cr44.828Fe7.7007Co9.1798Cu30.928 | BCC
Al8.5865Cr44.116Fe7.6011Co9.2408Cu30.455 | BCC
Al23.28Cr24.503Fe15.164Co18.401Cu18.652 | BCC
Al27.498Cr23.107Fe14.328Co17.275Cu17.792 | BCC
Al32.294Cr21.721Fe13.04Co16.126Cu16.819 | BCC
Al38.118Cr19.867Fe11.953Co14.726Cu15.335 | IM
Al43.615Cr18.029Fe10.896Co13.459Cu14.0 | IM
Al49.228Cr16.261Fe9.7705Co12.124Cu12.615 | IM
Al19.953Cr25.426Fe15.915Co19.655Cu19.051 | BCC
Al16.673Cr26.413Fe16.708Co20.564Cu19.641 | BCC
Al11.511Cr27.65Fe18.289Co22.158Cu20.392 | BCC
Al9.6789Cr28.153Fe18.798Co22.937Cu20.434 | BCC
Al8.2523Cr28.401Fe19.321Co23.388Cu20.638 | BCC
Al7.2927Cr28.558Fe19.882Co23.975Cu20.292 | BCC
Al6.4053Cr28.75Fe20.116Co24.534Cu20.195 | BCC
Al5.4297Cr28.732Fe20.725Co24.563Cu20.551 | BCC
Al14.372Cr27.031Fe17.257Co21.24Cu20.1 | BCC
Al25.261Cr21.664Fe16.332Co20.037Cu16.707 | BCC
Al28.421Cr20.788Fe15.517Co19.065Cu16.208 | BCC
Al33.074Cr19.535Fe14.421Co17.645Cu15.324 | BCC
Al38.861Cr17.974Fe13.008Co16.113Cu14.043 | IM
Al44.791Cr16.279Fe11.683Co14.44Cu12.807 | IM
Al50.32Cr14.822Fe10.469Co13.004Cu11.386 | IM
Al21.111Cr22.653Fe17.538Co21.489Cu17.209 | BCC
Al16.765Cr23.556Fe18.918Co22.814Cu17.947 | BCC
Al11.895Cr24.741Fe20.53Co24.635Cu18.199 | BCC
Al10.545Cr24.839Fe20.851Co25.318Cu18.447 | BCC
Al8.5313Cr25.083Fe21.799Co26.273Cu18.314 | BCC
Al7.1599Cr25.243Fe22.435Co26.807Cu18.356 | BCC+FCC
Al6.3797Cr25.108Fe22.765Co27.41Cu18.338 | BCC+FCC
Al5.302Cr25.3Fe23.293Co27.94Cu18.165 | BCC+FCC
Al14.388Cr24.186Fe19.522Co23.99Cu17.913 | BCC
Al25.223Cr17.132Fe20.069Co24.09Cu13.486 | BCC
Al29.573Cr16.395Fe18.319Co22.712Cu13.001 | BCC
Al34.637Cr15.549Fe16.868Co20.708Cu12.238 | IM
Al39.294Cr14.669Fe15.561Co18.989Cu11.489 | IM
Al44.736Cr13.507Fe14.083Co17.051Cu10.623 | IM
Al50.417Cr12.297Fe12.498Co15.224Cu9.5635 | IM
Al21.334Cr17.65Fe21.235Co26.13Cu13.65 | BCC
Al17.225Cr18.4Fe22.798Co27.44Cu14.137 | BCC
Al12.446Cr18.817Fe24.728Co29.901Cu14.108 | BCC
Al10.226Cr19.047Fe25.642Co30.829Cu14.256 | BCC
Al8.4272Cr19.127Fe26.531Co31.53Cu14.384 | BCC
Al7.3553Cr18.877Fe27.303Co32.511Cu13.954 | BCC
Al6.152Cr18.959Fe27.82Co33.084Cu13.985 | BCC
Al5.282Cr18.791Fe28.397Co33.733Cu13.797 | BCC
Al14.852Cr18.626Fe23.593Co28.756Cu14.172 | BCC
Al24.764Cr15.151Fe21.575Co26.395Cu12.115 | BCC
Al29.392Cr14.658Fe20.033Co24.483Cu11.434 | BCC
Al34.368Cr13.86Fe18.318Co22.317Cu11.138 | IM
Al39.916Cr12.964Fe16.667Co20.345Cu10.108 | IM
Al45.35Cr11.973Fe14.847Co18.144Cu9.6855 | IM
Al20.892Cr15.625Fe23.184Co28.131Cu12.168 | BCC
Al17.413Cr15.869Fe24.659Co29.751Cu12.307 | BCC
Al12.282Cr16.267Fe26.813Co32.526Cu12.113 | BCC
Al10.052Cr16.334Fe27.956Co33.157Cu12.502 | BCC
Al8.1998Cr16.54Fe28.733Co34.079Cu12.448 | BCC
Al7.0214Cr16.225Fe29.448Co35.283Cu12.023 | BCC
Al5.9934Cr16.161Fe30.055Co36.003Cu11.788 | BCC
Al14.584Cr16.053Fe25.776Co31.261Cu12.326 | BCC
Al24.818Cr13.248Fe23.285Co28.24Cu10.409 | BCC
Al29.989Cr12.738Fe21.048Co26.095Cu10.13 | IM
Al34.101Cr12.246Fe19.683Co24.12Cu9.8501 | IM
Al39.233Cr11.647Fe18.039Co21.806Cu9.2753 | IM
Al45.841Cr10.726Fe15.724Co19.25Cu8.4582 | IM
Al20.456Cr13.736Fe24.992Co30.201Cu10.615 | BCC
Al16.892Cr13.917Fe26.448Co31.984Cu10.76 | BCC
Al11.288Cr14.085Fe28.969Co34.82Cu10.838 | BCC
Al9.6462Cr14.096Fe29.793Co35.936Cu10.529 | BCC
Al8.0443Cr13.986Fe30.726Co36.595Cu10.649 | BCC
Al6.8674Cr13.665Fe31.762Co37.511Cu10.194 | BCC
Al5.7333Cr13.498Fe32.51Co38.099Cu10.159 | BCC
Al14.0Cr14.002Fe27.779Co33.309Cu10.909 | BCC
Al24.213Cr11.613Fe24.936Co30.1Cu9.138 | BCC
Al29.269Cr11.242Fe22.932Co27.607Cu8.9494 | IM
Al33.298Cr10.935Fe21.066Co25.841Cu8.8607 | IM
Al38.495Cr10.5Fe19.18Co23.526Cu8.2986 | IM
Al19.794Cr12.028Fe26.515Co32.105Cu9.5578 | BCC
Al15.946Cr12.241Fe28.264Co34.083Cu9.466 | BCC
Al11.153Cr12.185Fe30.761Co36.834Cu9.0677 | BCC
Al9.1468Cr11.866Fe31.978Co37.983Cu9.0258 | BCC
Al7.7892Cr11.825Fe32.736Co38.659Cu8.9907 | BCC
Al6.6878Cr11.644Fe33.263Co39.663Cu8.7429 | BCC
Al13.336Cr12.166Fe29.613Co35.572Cu9.3131 | BCC
Al23.414Cr10.351Fe26.579Co31.684Cu7.9726 | BCC
Al28.097Cr10.056Fe24.25Co29.623Cu7.9738 | IM
Al32.467Cr9.7534Fe22.507Co27.419Cu7.8531 | IM
Al18.981Cr10.582Fe28.285Co33.89Cu8.2624 | BCC
Al15.602Cr10.516Fe29.794Co35.942Cu8.1461 | BCC
Al10.753Cr10.379Fe32.403Co38.658Cu7.8065 | BCC
Al8.7434Cr10.157Fe33.563Co39.771Cu7.7653 | BCC
Al7.3025Cr9.9779Fe34.495Co40.582Cu7.6423 | BCC
Al12.951Cr10.39Fe31.193Co37.4Cu8.0662 | BCC
Al22.211Cr9.1045Fe27.923Co33.566Cu7.1952 | BCC
Al18.389Cr9.1314Fe29.668Co35.628Cu7.1836 | BCC
Al15.268Cr9.0968Fe31.242Co37.132Cu7.2609 | BCC
Al10.371Cr8.9089Fe33.73Co40.139Cu6.8514 | BCC
Al12.455Cr8.9243Fe32.636Co39.037Cu6.9489 | BCC
Al25.969Cr18.986Fe18.01Co22.27Cu14.765 | BCC
Al29.502Cr18.349Fe16.953Co20.872Cu14.323 | BCC
Al33.676Cr17.625Fe15.77Co19.282Cu13.647 | IM
Al39.117Cr16.25Fe14.117Co17.697Cu12.819 | IM
Al44.433Cr14.955Fe12.963Co15.846Cu11.804 | IM
Al50.194Cr13.506Fe11.511Co14.214Cu10.576 | IM
Al22.129Cr19.871Fe19.319Co23.592Cu15.089 | BCC
Al17.666Cr20.82Fe20.642Co25.166Cu15.705 | BCC
Al12.286Cr21.683Fe22.491Co27.225Cu16.316 | BCC
Al10.536Cr21.676Fe23.474Co27.999Cu16.315 | BCC
Al8.671Cr21.777Fe24.105Co29.046Cu16.401 | BCC
Al7.3582Cr21.915Fe24.693Co29.867Cu16.167 | BCC+FCC
Al6.295Cr22.044Fe25.379Co30.061Cu16.221 | BCC+FCC
Al5.1561Cr21.972Fe25.847Co30.815Cu16.21 | BCC+FCC
Al14.947Cr21.121Fe21.619Co26.242Cu16.072 | BCC
Cr21.867Mn38.726Fe10.877Co13.213Cu15.317 | AM
Cr19.837Mn44.134Fe9.9655Co11.888Cu14.177 | AM
Cr18.082Mn49.184Fe9.0191Co10.873Cu12.842 | AM
Cr23.395Mn34.231Fe11.72Co14.137Cu16.517 | AM
Cr25.008Mn29.648Fe12.614Co15.178Cu17.553 | AM
Cr27.651Mn22.146Fe14.18Co16.761Cu19.263 | AM
Cr28.651Mn19.332Fe14.792Co17.445Cu19.78 | AM
Cr29.528Mn16.582Fe15.084Co18.1Cu20.706 | BCC+AM
Cr30.109Mn14.582Fe15.739Co18.631Cu20.939 | BCC+AM
Cr30.967Mn12.702Fe16.189Co18.957Cu21.185 | BCC+AM
Cr31.172Mn11.139Fe16.711Co19.474Cu21.504 | BCC+AM
Cr26.648Mn25.457Fe13.52Co16.0Cu18.376 | AM
Cr24.099Mn37.451Fe9.8151Co11.746Cu16.888 | AM
Cr22.101Mn42.257Fe9.1512Co10.93Cu15.561 | AM
Cr19.953Mn47.379Fe8.3011Co10.171Cu14.196 | AM
Cr17.856Mn52.393Fe7.7155Co9.2574Cu12.778 | AM
Cr25.855Mn32.758Fe10.673Co12.709Cu18.005 | AM
Cr27.572Mn28.386Fe11.376Co13.354Cu19.313 | AM
Cr30.53Mn21.08Fe12.451Co14.781Cu21.157 | BCC+AM
Cr31.703Mn18.187Fe12.87Co15.205Cu22.035 | BCC+AM
Cr32.704Mn15.947Fe13.196Co15.803Cu22.35 | BCC+AM
Cr33.262Mn14.043Fe13.603Co16.166Cu22.927 | BCC
Cr34.252Mn12.097Fe14.122Co16.688Cu22.84 | BCC
Cr28.967Mn24.601Fe12.004Co14.297Cu20.131 | AM
Cr26.533Mn35.233Fe8.8634Co10.628Cu18.742 | AM
Cr24.321Mn40.27Fe8.244Co9.9895Cu17.176 | AM
Cr22.003Mn45.659Fe7.6006Co9.1253Cu15.613 | AM
Cr19.678Mn50.673Fe7.1952Co8.4027Cu14.051 | AM
Cr28.409Mn30.953Fe9.4537Co11.249Cu19.935 | AM
Cr30.347Mn26.612Fe9.895Co11.958Cu21.188 | BCC+AM
Cr33.598Mn20.166Fe10.679Co12.756Cu22.801 | BCC
Cr34.58Mn17.354Fe11.084Co13.223Cu23.758 | BCC
Cr35.567Mn15.287Fe11.654Co13.613Cu23.879 | BCC
Cr36.633Mn13.066Fe11.973Co13.75Cu24.577 | BCC
Cr37.23Mn11.392Fe12.2Co14.158Cu25.021 | BCC
Cr32.105Mn22.96Fe10.492Co12.266Cu22.178 | BCC+AM
Cr29.093Mn33.063Fe7.9746Co9.4555Cu20.414 | BCC+AM
Cr26.713Mn37.875Fe7.3862Co9.1086Cu18.917 | AM
Cr24.289Mn43.388Fe6.9097Co8.2851Cu17.128 | AM
Cr21.677Mn48.825Fe6.5356Co7.728Cu15.234 | AM
Cr31.189Mn28.916Fe8.3964Co9.9736Cu21.526 | BCC+AM
Cr32.98Mn25.197Fe8.7047Co10.353Cu22.765 | BCC+AM
Cr36.28Mn18.961Fe9.2607Co10.987Cu24.511 | BCC
Cr37.705Mn16.06Fe9.6291Co11.244Cu25.362 | BCC
Cr38.847Mn13.97Fe9.9682Co11.663Cu25.551 | BCC
Cr39.66Mn12.187Fe10.102Co12.098Cu25.952 | BCC
Cr34.571Mn21.814Fe8.9874Co10.877Cu23.75 | BCC
Cr31.58Mn31.08Fe6.9894Co8.4103Cu21.94 | BCC+AM
Cr29.148Mn35.515Fe6.7739Co8.1511Cu20.412 | BCC+AM
Cr26.524Mn40.632Fe6.3962Co7.6155Cu18.833 | AM
Cr33.629Mn27.255Fe7.4025Co8.8289Cu22.884 | BCC
Cr35.923Mn23.8Fe7.6487Co9.1565Cu23.472 | BCC
Cr38.854Mn17.377Fe8.0906Co9.6179Cu26.06 | BCC
Cr40.446Mn14.878Fe8.2014Co9.7812Cu26.693 | BCC
Cr41.359Mn12.725Fe8.4057Co10.071Cu27.438 | BCC
Cr37.321Mn20.327Fe8.0627Co9.3139Cu24.975 | BCC
Cr33.957Mn28.726Fe6.3829Co7.6585Cu23.276 | BCC
Cr36.116Mn24.939Fe6.6062Co7.7194Cu24.619 | BCC
Cr38.411Mn21.438Fe6.7111Co7.9912Cu25.448 | BCC
Cr41.462Mn15.692Fe6.9067Co8.3741Cu27.566 | BCC
Cr40.099Mn18.166Fe6.9778Co8.0738Cu26.683 | BCC
Cr19.563Mn40.075Fe11.871Co14.477Cu14.013 | AM
Cr17.832Mn45.423Fe10.959Co13.17Cu12.616 | AM
Cr20.992Mn35.413Fe13.043Co15.714Cu14.838 | AM
Cr22.489Mn30.854Fe14.007Co16.845Cu15.806 | AM
Cr24.696Mn22.891Fe15.811Co18.896Cu17.706 | AM
Cr25.698Mn19.83Fe16.669Co19.932Cu17.87 | AM
Cr26.5Mn17.195Fe17.459Co20.449Cu18.397 | AM
Cr23.568Mn26.512Fe15.153Co17.977Cu16.789 | AM
Cr17.452Mn41.094Fe13.153Co15.915Cu12.386 | AM
Cr15.971Mn46.205Fe11.994Co14.311Cu11.519 | AM
Cr18.9Mn35.867Fe14.592Co17.082Cu13.559 | AM
Cr20.228Mn31.112Fe15.309Co18.906Cu14.446 | AM
Cr22.027Mn23.169Fe17.934Co21.222Cu15.649 | AM
Cr22.919Mn19.912Fe18.882Co22.326Cu15.961 | AM
Cr21.24Mn27.254Fe16.752Co20.1Cu14.655 | AM
Cr13.854Mn41.591Fe15.974Co18.674Cu9.9074 | AM
Cr12.633Mn47.012Fe14.08Co17.132Cu9.1443 | AM
Cr14.791Mn36.31Fe17.459Co20.677Cu10.764 | AM
Cr15.561Mn31.73Fe19.006Co22.56Cu11.143 | AM
Cr17.844Mn17.605Fe23.914Co27.673Cu12.965 | BCC
Cr18.189Mn15.169Fe24.852Co28.784Cu13.008 | BCC
Cr18.424Mn13.033Fe25.659Co29.864Cu13.02 | BCC
Cr18.445Mn11.426Fe26.459Co30.711Cu12.959 | BCC
Cr16.303Mn27.435Fe20.392Co24.084Cu11.787 | AM
Cr12.42Mn40.966Fe17.175Co20.788Cu8.6516 | AM
Cr11.354Mn46.576Fe15.389Co18.346Cu8.3349 | AM
Cr12.918Mn35.99Fe18.94Co22.852Cu9.3002 | AM
Cr13.808Mn31.117Fe20.466Co24.59Cu10.018 | AM
Cr14.822Mn23.446Fe23.631Co27.399Cu10.701 | BCC+AM
Cr15.116Mn20.158Fe24.756Co29.138Cu10.831 | BCC
Cr15.473Mn17.087Fe25.866Co30.515Cu11.06 | BCC
Cr15.753Mn14.906Fe27.002Co31.13Cu11.209 | BCC
Cr15.752Mn12.764Fe28.153Co32.179Cu11.152 | BCC
Cr14.281Mn27.188Fe22.094Co26.234Cu10.204 | BCC+AM
Cr10.901Mn40.177Fe18.806Co22.091Cu8.0248 | AM
Cr10.216Mn45.523Fe16.678Co20.111Cu7.4729 | AM
Cr11.432Mn35.053Fe20.542Co24.654Cu8.3185 | AM
Cr12.038Mn30.523Fe22.265Co26.295Cu8.8795 | BCC+AM
Cr12.876Mn22.821Fe25.358Co29.582Cu9.3629 | BCC
Cr13.226Mn19.296Fe26.747Co31.297Cu9.4338 | BCC
Cr13.474Mn16.78Fe27.712Co32.621Cu9.4128 | BCC
Cr13.59Mn14.398Fe29.172Co33.329Cu9.5103 | BCC
Cr13.336Mn12.247Fe29.966Co34.63Cu9.8205 | BCC
Cr12.43Mn26.446Fe23.838Co28.235Cu9.0506 | BCC+AM
Cr9.6363Mn39.456Fe20.055Co23.972Cu6.8803 | AM
Cr10.058Mn34.53Fe22.027Co26.173Cu7.2122 | BCC+AM
Cr10.421Mn29.854Fe23.88Co28.187Cu7.6578 | BCC+AM
Cr11.139Mn21.804Fe27.307Co31.847Cu7.9029 | BCC
Cr11.316Mn18.747Fe28.73Co33.043Cu8.1635 | BCC
Cr11.46Mn16.054Fe29.759Co34.416Cu8.31 | BCC
Cr11.496Mn13.688Fe31.075Co35.371Cu8.3705 | BCC
Cr10.835Mn25.698Fe25.655Co30.101Cu7.7117 | BCC
Cr8.4727Mn38.61Fe21.429Co25.341Cu6.1474 | AM
Cr8.8366Mn33.509Fe23.218Co27.949Cu6.4867 | BCC+AM
Cr9.2525Mn28.669Fe25.249Co30.136Cu6.6934 | BCC
Cr9.6771Mn20.666Fe29.02Co33.778Cu6.8596 | BCC
Cr9.7843Mn17.373Fe30.396Co35.292Cu7.1551 | BCC
Cr9.7985Mn15.013Fe31.641Co36.49Cu7.0571 | BCC
Cr9.3737Mn24.583Fe27.284Co32.105Cu6.6555 | BCC
Cr7.5784Mn37.4Fe22.681Co26.95Cu5.3907 | BCC+AM
Cr7.8694Mn32.135Fe24.826Co29.517Cu5.6525 | BCC+AM
Cr8.0617Mn27.405Fe26.998Co31.67Cu5.8648 | BCC
Cr8.2637Mn19.634Fe30.537Co35.607Cu5.9588 | BCC
Cr8.2221Mn23.025Fe28.959Co33.87Cu5.9237 | BCC
Cr15.671Mn41.521Fe14.432Co17.409Cu10.967 | AM
Cr14.206Mn46.777Fe13.01Co15.87Cu10.136 | AM
Cr16.895Mn36.24Fe15.808Co19.013Cu12.043 | AM
Cr17.841Mn31.653Fe17.241Co20.752Cu12.513 | AM
Cr19.246Mn23.627Fe19.736Co23.536Cu13.855 | AM
Cr21.284Mn13.274Fe23.331Co27.145Cu14.965 | BCC
Cr21.507Mn11.419Fe23.791Co28.025Cu15.258 | BCC
Cr18.561Mn27.621Fe18.639Co21.99Cu13.188 | AM
Al29.783Cr23.898Fe15.582Ni12.695Cu18.042 | BCC
Al33.792Cr22.295Fe14.571Ni12.048Cu17.293 | BCC
Al38.868Cr20.772Fe13.328Ni11.253Cu15.78 | BCC
Al44.472Cr18.746Fe12.217Ni10.104Cu14.46 | IM
Al50.154Cr16.788Fe10.968Ni9.223Cu12.866 | IM
Al55.225Cr14.958Fe9.9649Ni8.3139Cu11.539 | BCC+AM
Al25.915Cr25.152Fe16.623Ni13.449Cu18.861 | BCC
Al20.693Cr26.833Fe17.818Ni14.284Cu20.372 | BCC
Al15.769Cr28.58Fe19.512Ni15.193Cu20.946 | BCC
Al13.316Cr29.598Fe20.058Ni15.511Cu21.517 | BCC
Al10.929Cr30.17Fe20.742Ni16.016Cu22.144 | BCC
Al9.7546Cr30.506Fe21.467Ni16.188Cu22.084 | BCC
Al8.335Cr30.768Fe21.936Ni16.736Cu22.225 | BCC+FCC
Al6.8324Cr31.227Fe22.651Ni17.01Cu22.279 | BCC+FCC
Al18.311Cr27.782Fe18.532Ni14.678Cu20.698 | BCC
Al27.89Cr26.241Fe14.225Ni11.607Cu20.037 | BCC
Al32.271Cr24.885Fe13.283Ni10.726Cu18.835 | BCC
Al37.607Cr22.754Fe12.209Ni10.084Cu17.346 | BCC
Al43.363Cr20.516Fe11.098Ni9.2625Cu15.761 | BCC
Al49.384Cr18.212Fe9.9155Ni8.3626Cu14.125 | BCC
Al24.068Cr27.894Fe14.986Ni12.122Cu20.929 | BCC
Al20.695Cr29.511Fe15.663Ni12.422Cu21.708 | BCC
Al13.865Cr32.017Fe17.289Ni13.495Cu23.335 | BCC
Al12.162Cr33.049Fe17.652Ni13.632Cu23.504 | BCC
Al10.541Cr33.477Fe17.861Ni13.964Cu24.157 | BCC
Al9.5038Cr33.843Fe18.619Ni14.138Cu23.896 | BCC
Al8.0424Cr34.315Fe19.143Ni14.301Cu24.199 | BCC
Al16.742Cr30.939Fe16.463Ni13.025Cu22.832 | BCC
Al27.07Cr28.697Fe12.615Ni10.144Cu21.474 | BCC
Al30.749Cr27.032Fe11.976Ni9.7466Cu20.496 | BCC
Al35.096Cr24.997Fe11.227Ni9.3159Cu19.364 | BCC
Al40.719Cr22.855Fe10.38Ni8.4815Cu17.564 | BCC
Al46.626Cr20.462Fe9.448Ni7.8245Cu15.639 | BCC
Al22.25Cr31.06Fe13.402Ni10.649Cu22.639 | BCC
Al18.938Cr32.27Fe13.876Ni11.142Cu23.774 | BCC
Al13.438Cr34.897Fe14.956Ni11.438Cu25.271 | BCC
Al10.756Cr35.971Fe15.317Ni12.032Cu25.924 | BCC
Al9.3821Cr36.725Fe15.683Ni12.02Cu26.19 | BCC
Al8.6895Cr37.315Fe15.928Ni12.054Cu26.013 | BCC
Al7.4389Cr37.879Fe16.331Ni12.289Cu26.061 | BCC
Al16.337Cr33.621Fe14.448Ni11.261Cu24.334 | BCC
Al25.952Cr31.104Fe11.143Ni8.8817Cu22.92 | BCC
Al30.027Cr28.983Fe10.425Ni8.6151Cu21.951 | BCC
Al33.006Cr27.657Fe10.128Ni8.2568Cu20.952 | BCC
Al38.54Cr24.995Fe9.3646Ni7.8351Cu19.266 | BCC
Al20.585Cr33.457Fe11.754Ni9.6135Cu24.59 | BCC
Al17.001Cr35.015Fe12.149Ni9.7055Cu26.13 | BCC
Al13.425Cr37.516Fe12.674Ni9.8888Cu26.497 | BCC
Al10.381Cr38.812Fe13.227Ni10.111Cu27.469 | BCC
Al8.5012Cr39.96Fe13.385Ni10.241Cu27.913 | BCC
Al7.4892Cr40.316Fe13.705Ni10.281Cu28.209 | BCC
Al15.415Cr36.332Fe12.468Ni9.8335Cu25.951 | BCC
Al24.01Cr33.645Fe9.8133Ni7.8723Cu24.66 | BCC
Al27.971Cr31.412Fe9.3986Ni7.729Cu23.489 | BCC
Al31.305Cr29.844Fe9.023Ni7.3119Cu22.516 | BCC
Al19.002Cr35.991Fe10.386Ni8.254Cu26.366 | BCC
Al15.704Cr37.771Fe10.666Ni8.4011Cu27.458 | BCC
Al12.022Cr40.601Fe10.971Ni8.4222Cu27.984 | BCC
Al9.567Cr41.682Fe11.224Ni8.5243Cu29.002 | BCC
Al8.0323Cr42.536Fe11.253Ni8.7844Cu29.394 | BCC
Al13.946Cr39.148Fe10.937Ni8.3466Cu27.622 | BCC
Al20.763Cr36.572Fe8.8617Ni7.0054Cu26.798 | BCC
Al16.992Cr38.891Fe9.0549Ni7.1043Cu27.958 | BCC
Al14.55Cr40.185Fe9.2762Ni7.2175Cu28.771 | BCC
Al10.365Cr42.984Fe9.5452Ni7.2557Cu29.85 | BCC
Al12.186Cr41.524Fe9.3353Ni7.3727Cu29.582 | BCC
Al30.744Cr21.38Fe17.319Ni14.164Cu16.392 | BCC
Al34.911Cr20.315Fe15.923Ni13.258Cu15.592 | BCC
Al39.677Cr18.682Fe14.772Ni12.304Cu14.565 | IM
Al44.987Cr17.141Fe13.428Ni11.177Cu13.266 | IM
Al50.528Cr15.378Fe12.078Ni10.066Cu11.951 | IM
Al56.109Cr13.668Fe10.689Ni8.9455Cu10.59 | BCC+AM
Al26.202Cr22.645Fe18.524Ni15.098Cu17.53 | BCC
Al21.709Cr24.129Fe19.74Ni16.023Cu18.399 | BCC
Al16.434Cr25.543Fe21.767Ni17.082Cu19.175 | BCC
Al13.402Cr26.356Fe22.997Ni17.708Cu19.537 | BCC
Al11.458Cr26.765Fe23.736Ni18.495Cu19.546 | BCC+FCC
Al9.4129Cr27.258Fe24.369Ni18.832Cu20.129 | BCC+FCC
Al8.6271Cr27.294Fe25.194Ni19.136Cu19.749 | BCC+FCC
Al7.3537Cr27.594Fe25.935Ni19.34Cu19.777 | BCC+FCC
Al19.314Cr24.942Fe20.868Ni16.542Cu18.334 | BCC
Al30.791Cr19.267Fe19.1Ni15.81Cu15.031 | BCC
Al35.893Cr17.978Fe17.557Ni14.536Cu14.036 | IM
Al40.674Cr16.666Fe16.167Ni13.338Cu13.155 | IM
Al45.891Cr15.301Fe14.676Ni12.113Cu12.019 | IM
Al51.608Cr13.839Fe12.952Ni10.788Cu10.814 | IM
Al56.97Cr12.411Fe11.443Ni9.6114Cu9.5647 | BCC+AM
Al26.223Cr20.47Fe20.609Ni16.987Cu15.71 | BCC
Al21.687Cr21.62Fe22.15Ni18.061Cu16.481 | BCC
Al16.392Cr22.703Fe24.549Ni19.306Cu17.05 | BCC
Al13.971Cr23.137Fe25.678Ni20.048Cu17.166 | BCC+FCC
Al11.9Cr23.684Fe26.473Ni20.364Cu17.58 | BCC+FCC
Al9.6357Cr24.051Fe27.364Ni21.093Cu17.856 | BCC+FCC
Al8.4671Cr24.194Fe28.224Ni21.444Cu17.671 | BCC+FCC
Al7.4183Cr24.078Fe28.957Ni21.844Cu17.702 | BCC+FCC
Al19.226Cr21.939Fe23.298Ni18.672Cu16.865 | BCC
Al31.942Cr15.155Fe22.583Ni18.646Cu11.675 | BCC
Al37.132Cr14.236Fe20.736Ni16.909Cu10.986 | IM
Al42.375Cr13.16Fe18.637Ni15.563Cu10.265 | IM
Al48.444Cr11.899Fe16.625Ni13.719Cu9.3132 | IM
Al54.182Cr10.854Fe14.424Ni12.111Cu8.4293 | IM
Al59.29Cr9.8629Fe12.884Ni10.381Cu7.5833 | BCC+AM
Al28.782Cr15.486Fe24.088Ni19.683Cu11.961 | BCC
Al24.61Cr16.055Fe26.062Ni20.922Cu12.35 | BCC
Al15.961Cr17.333Fe29.954Ni23.577Cu13.175 | BCC+FCC
Al14.191Cr17.491Fe30.638Ni24.341Cu13.339 | BCC+FCC
Al11.489Cr17.864Fe32.327Ni24.765Cu13.555 | BCC+FCC
Al9.7679Cr17.952Fe33.466Ni25.429Cu13.386 | BCC+FCC
Al8.7218Cr17.884Fe34.332Ni25.892Cu13.17 | BCC+FCC
Al7.4893Cr17.677Fe35.395Ni26.319Cu13.119 | BCC+FCC
Al19.866Cr16.719Fe28.027Ni22.498Cu12.889 | BCC
Al31.152Cr13.388Fe24.817Ni20.168Cu10.475 | BCC
Al36.218Cr12.611Fe22.489Ni18.767Cu9.9159 | IM
Al41.331Cr11.893Fe20.445Ni16.954Cu9.3763 | IM
Al47.555Cr10.843Fe18.03Ni14.999Cu8.5734 | IM
Al53.438Cr9.9118Fe15.832Ni13.219Cu7.5996 | IM
Al27.577Cr13.891Fe26.273Ni21.581Cu10.678 | BCC
Al23.382Cr14.384Fe28.456Ni22.776Cu11.002 | BCC
Al15.774Cr15.002Fe32.261Ni25.352Cu11.611 | BCC+FCC
Al13.54Cr15.229Fe33.615Ni26.141Cu11.475 | BCC+FCC
Al11.193Cr15.255Fe34.863Ni26.874Cu11.816 | BCC+FCC
Al9.5524Cr15.21Fe36.027Ni27.648Cu11.563 | BCC+FCC
Al8.3706Cr15.085Fe37.104Ni27.944Cu11.497 | FCC
Al18.61Cr14.839Fe30.457Ni24.344Cu11.749 | BCC+FCC
Al30.495Cr11.859Fe26.552Ni21.824Cu9.2691 | BCC
Al36.764Cr11.009Fe23.882Ni19.581Cu8.7638 | IM
Al41.93Cr10.518Fe21.708Ni17.761Cu8.082 | IM
Al46.793Cr9.7557Fe19.375Ni16.407Cu7.6703 | IM
Al52.661Cr8.9696Fe17.074Ni14.194Cu7.102 | IM
Al26.016Cr12.221Fe28.663Ni23.553Cu9.5472 | BCC
Al22.027Cr12.418Fe31.099Ni24.849Cu9.6072 | BCC
Al15.747Cr12.824Fe34.614Ni27.044Cu9.7706 | BCC+FCC
Al12.902Cr12.979Fe36.319Ni27.985Cu9.8144 | BCC+FCC
Al10.702Cr13.035Fe37.322Ni28.912Cu10.029 | BCC+FCC
Al8.7765Cr12.975Fe38.814Ni29.491Cu9.9434 | FCC
Al7.5877Cr12.823Fe39.951Ni30.066Cu9.572 | FCC
Al18.22Cr12.754Fe32.926Ni26.18Cu9.9207 | BCC+FCC
Al30.511Cr10.234Fe28.163Ni22.995Cu8.0976 | IM
Al36.657Cr9.5995Fe25.387Ni20.771Cu7.5856 | IM
Al41.969Cr9.1583Fe22.887Ni18.788Cu7.1976 | IM
Al46.476Cr8.6739Fe20.653Ni17.131Cu7.0651 | IM
Al25.423Cr10.676Fe30.751Ni24.734Cu8.4165 | BCC
Al21.257Cr10.813Fe32.954Ni26.495Cu8.4815 | BCC+FCC
Al15.495Cr10.996Fe36.697Ni28.533Cu8.2788 | BCC+FCC
Al12.716Cr10.995Fe38.437Ni29.535Cu8.3169 | BCC+FCC
Al10.266Cr11.034Fe39.863Ni30.487Cu8.3502 | FCC
Al8.4533Cr10.913Fe41.403Ni30.961Cu8.2701 | FCC
Al17.751Cr10.872Fe35.163Ni27.6Cu8.6143 | BCC+FCC
Al28.724Cr9.1077Fe30.291Ni24.581Cu7.2963 | IM
Al35.229Cr8.639Fe27.102Ni22.219Cu6.8105 | IM
Al41.19Cr8.2554Fe24.281Ni19.849Cu6.4247 | IM
Al23.874Cr9.481Fe32.775Ni26.453Cu7.4169 | BCC
Al20.621Cr9.408Fe34.802Ni27.72Cu7.4481 | BCC+FCC
Al13.663Cr9.4675Fe38.966Ni30.548Cu7.3562 | BCC+FCC
Al11.673Cr9.3715Fe40.663Ni31.279Cu7.0132 | BCC+FCC
Al9.4823Cr9.3661Fe42.156Ni31.86Cu7.1351 | FCC
Al16.473Cr9.5121Fe37.098Ni29.486Cu7.4314 | BCC+FCC
Al27.498Cr8.0251Fe32.168Ni25.984Cu6.3252 | IM
Al23.242Cr8.1866Fe34.433Ni27.652Cu6.4854 | BCC
Al20.34Cr8.097Fe36.334Ni29.055Cu6.1737 | BCC+FCC
Al12.621Cr8.1612Fe40.926Ni31.96Cu6.3321 | BCC+FCC
Al16.039Cr8.1944Fe38.908Ni30.488Cu6.371 | BCC+FCC
Al31.305Cr17.205Fe20.941Ni17.214Cu13.335 | BCC
Al36.859Cr16.038Fe19.004Ni15.822Cu12.277 | IM
Al41.156Cr14.965Fe17.603Ni14.633Cu11.642 | IM
Al47.327Cr13.589Fe15.618Ni13.012Cu10.454 | IM
Al52.759Cr12.426Fe13.753Ni11.445Cu9.6173 | IM
Al58.225Cr11.041Fe12.116Ni10.06Cu8.559 | BCC+AM
Al27.582Cr17.983Fe22.45Ni18.261Cu13.723 | BCC
Al23.752Cr18.659Fe24.12Ni19.255Cu14.214 | BCC
Al16.128Cr19.967Fe27.281Ni21.418Cu15.206 | BCC+FCC
Al13.82Cr20.32Fe28.371Ni22.214Cu15.276 | BCC+FCC
Al11.719Cr20.635Fe29.283Ni22.851Cu15.511 | BCC+FCC
Al9.9314Cr20.824Fe30.356Ni23.258Cu15.631 | BCC+FCC
Al8.5603Cr20.975Fe31.491Ni23.712Cu15.262 | BCC+FCC
Al7.503Cr20.746Fe32.147Ni24.134Cu15.47 | BCC+FCC
Al19.331Cr19.346Fe25.786Ni20.643Cu14.894 | BCC
Cr18.226Fe26.776Co12.862Ni15.938Cu26.197 | FCC
Cr17.557Fe25.468Co12.062Ni14.991Cu29.923 | FCC
Cr16.594Fe24.194Co11.409Ni13.794Cu34.01 | FCC
Cr15.703Fe22.285Co10.614Ni12.894Cu38.504 | FCC
Cr14.54Fe20.683Co9.7198Ni11.866Cu43.192 | FCC
Cr13.304Fe19.274Co8.9578Ni10.982Cu47.482 | FCC
Cr19.139Fe27.896Co13.497Ni16.61Cu22.858 | BCC+FCC
Cr19.589Fe29.076Co14.008Ni17.371Cu19.956 | BCC+FCC
Cr20.372Fe30.194Co15.531Ni18.839Cu15.065 | BCC+FCC
Cr20.587Fe30.463Co16.16Ni19.431Cu13.359 | BCC+FCC
Cr20.546Fe30.494Co16.769Ni20.259Cu11.932 | BCC+FCC
Cr20.669Fe30.747Co17.342Ni20.836Cu10.406 | BCC+FCC
Cr20.738Fe31.146Co17.737Ni21.181Cu9.1989 | BCC+FCC
Cr20.609Fe31.22Co18.236Ni21.703Cu8.2324 | BCC+FCC
Cr20.096Fe29.594Co14.9Ni18.044Cu17.366 | BCC+FCC
Cr20.233Fe29.168Co11.621Ni14.15Cu24.828 | BCC+FCC
Cr19.221Fe27.842Co11.013Ni13.303Cu28.621 | FCC
Cr18.358Fe26.486Co10.239Ni12.552Cu32.366 | FCC
Cr17.118Fe24.716Co9.7176Ni11.783Cu36.665 | FCC
Cr15.809Fe22.585Co9.1729Ni11.005Cu41.427 | FCC
Cr20.866Fe30.68Co12.001Ni14.629Cu21.825 | BCC+FCC
Cr21.551Fe31.694Co12.479Ni15.233Cu19.043 | BCC+FCC
Cr22.312Fe33.174Co13.635Ni16.297Cu14.582 | BCC+FCC
Cr22.439Fe33.685Co14.096Ni17.238Cu12.542 | BCC+FCC
Cr22.106Fe32.486Co13.098Ni15.832Cu16.479 | BCC+FCC
Cr21.846Fe31.971Co10.119Ni12.552Cu23.512 | BCC+FCC
Cr21.095Fe30.731Co9.6107Ni11.938Cu26.625 | BCC+FCC
Cr20.075Fe29.18Co9.19Ni11.279Cu30.276 | FCC
Cr18.784Fe27.128Co8.8417Ni10.852Cu34.394 | FCC
Cr17.45Fe24.965Co8.2762Ni10.301Cu39.008 | FCC
Cr22.675Fe33.17Co10.577Ni13.074Cu20.504 | BCC+FCC
Cr23.444Fe34.288Co11.041Ni13.373Cu17.854 | BCC+FCC
Cr23.461Fe34.668Co9.019Ni11.124Cu21.728 | BCC+FCC
Cr22.495Fe33.155Co8.8067Ni10.606Cu24.937 | BCC+FCC
Cr21.645Fe31.73Co8.1396Ni10.173Cu28.312 | BCC+FCC
Cr20.372Fe29.731Co8.0005Ni9.8246Cu32.072 | BCC+FCC
Cr24.66Fe36.054Co9.299Ni11.18Cu18.807 | BCC+FCC
Cr25.278Fe37.393Co9.4794Ni11.598Cu16.251 | BCC+FCC
Cr25.205Fe37.245Co7.9399Ni9.7084Cu19.902 | BCC+FCC
Cr24.37Fe35.391Co7.676Ni9.4724Cu23.09 | BCC+FCC
Cr23.444Fe33.802Co7.4184Ni9.1175Cu26.218 | BCC+FCC
Cr26.255Fe38.56Co8.1213Ni9.9373Cu17.127 | BCC+FCC
Cr26.962Fe39.856Co8.1413Ni10.017Cu15.024 | BCC+FCC
Cr27.875Fe41.197Co8.7387Ni10.519Cu11.67 | BCC+FCC
Cr27.332Fe40.762Co8.5992Ni10.243Cu13.064 | BCC+FCC
Cr27.044Fe39.596Co6.8243Ni8.5228Cu18.013 | BCC+FCC
Cr27.712Fe40.759Co7.1021Ni8.6804Cu15.747 | BCC
Cr28.517Fe42.044Co7.0541Ni8.6634Cu13.722 | BCC
Cr29.452Fe43.727Co7.3598Ni8.9256Cu10.535 | BCC
Cr28.902Fe43.005Co7.4259Ni8.6478Cu12.019 | BCC
Cr16.576Fe24.37Co14.399Ni17.299Cu27.357 | FCC
Cr15.988Fe23.151Co13.406Ni16.256Cu31.199 | FCC
Cr15.054Fe21.796Co12.468Ni15.203Cu35.479 | FCC
Cr14.201Fe20.475Co11.521Ni14.097Cu39.706 | FCC
Cr13.397Fe18.958Co10.736Ni12.849Cu44.06 | FCC
Cr12.126Fe17.511Co9.6125Ni11.895Cu48.856 | FCC
Cr17.095Fe25.076Co15.167Ni18.509Cu24.154 | FCC
Cr17.773Fe26.283Co15.998Ni19.231Cu20.715 | FCC
Cr18.298Fe27.1Co17.617Ni21.12Cu15.864 | FCC
Cr18.704Fe27.466Co18.228Ni21.972Cu13.631 | FCC
Cr18.585Fe27.661Co19.061Ni22.708Cu11.985 | FCC
Cr18.555Fe27.63Co19.552Ni23.644Cu10.619 | FCC
Cr18.539Fe27.893Co19.947Ni24.07Cu9.5512 | FCC
Cr18.568Fe27.511Co20.648Ni24.9Cu8.374 | FCC
Cr18.087Fe26.679Co16.824Ni20.288Cu18.122 | FCC
Cr15.087Fe21.83Co15.888Ni18.834Cu28.36 | FCC
Cr14.422Fe20.898Co14.708Ni18.052Cu31.92 | FCC
Cr13.559Fe19.453Co13.638Ni16.417Cu36.932 | FCC
Cr12.752Fe18.443Co12.493Ni15.46Cu40.851 | FCC
Cr12.062Fe17.098Co11.61Ni13.975Cu45.256 | FCC
Cr10.957Fe15.73Co10.366Ni12.731Cu50.216 | FCC
Cr15.563Fe22.715Co16.792Ni20.394Cu24.536 | FCC
Cr15.725Fe22.984Co17.841Ni21.579Cu21.87 | FCC
Cr16.407Fe24.331Co19.549Ni23.459Cu16.254 | FCC
Cr16.49Fe24.429Co20.45Ni24.449Cu14.183 | FCC
Cr16.387Fe24.476Co21.266Ni25.455Cu12.416 | FCC
Cr16.407Fe24.738Co21.998Ni26.126Cu10.73 | FCC
Cr16.324Fe24.459Co22.802Ni26.915Cu9.5009 | FCC
Cr16.026Fe24.255Co23.38Ni27.889Cu8.4503 | FCC
Cr16.199Fe23.956Co18.626Ni22.601Cu18.618 | FCC
Cr11.845Fe17.003Co18.881Ni22.835Cu29.436 | FCC
Cr11.309Fe16.418Co17.211Ni21.387Cu33.675 | FCC
Cr10.76Fe15.666Co16.045Ni19.533Cu37.995 | FCC
Cr10.344Fe14.642Co14.641Ni17.874Cu42.498 | FCC
Cr9.5187Fe13.781Co13.228Ni16.111Cu47.36 | FCC
Cr8.9206Fe12.648Co11.867Ni14.703Cu51.862 | FCC
Cr12.176Fe17.638Co20.256Ni24.228Cu25.703 | FCC
Cr12.334Fe17.924Co21.683Ni25.745Cu22.315 | FCC
Cr12.579Fe18.629Co23.731Ni28.304Cu16.756 | FCC
Cr12.67Fe18.834Co24.798Ni29.501Cu14.197 | FCC
Cr12.563Fe18.512Co25.414Ni30.821Cu12.691 | FCC
Cr12.481Fe18.526Co26.458Ni31.6Cu10.935 | FCC
Cr12.088Fe18.246Co27.373Ni32.661Cu9.6322 | FCC
Cr12.043Fe17.982Co28.209Ni33.57Cu8.1954 | FCC
Cr12.587Fe18.457Co22.781Ni27.105Cu19.07 | FCC
Cr10.445Fe15.172Co20.152Ni24.497Cu29.734 | FCC
Cr10.044Fe14.502Co18.724Ni22.858Cu33.872 | FCC
Cr9.6859Fe13.982Co17.217Ni20.823Cu38.292 | FCC
Cr9.0349Fe13.122Co15.591Ni19.198Cu43.055 | FCC
Cr8.7169Fe12.618Co14.178Ni17.354Cu47.133 | FCC
Cr10.794Fe15.517Co21.779Ni26.434Cu25.476 | FCC
Cr10.797Fe15.854Co23.313Ni27.868Cu22.167 | FCC
Cr10.905Fe16.356Co25.672Ni30.717Cu16.35 | FCC
Cr10.978Fe16.364Co26.747Ni31.89Cu14.021 | FCC
Cr10.69Fe16.227Co27.716Ni33.05Cu12.317 | FCC
Cr10.663Fe16.073Co28.695Ni33.891Cu10.678 | FCC
Cr10.483Fe15.857Co29.481Ni34.842Cu9.3366 | FCC
Cr10.918Fe16.071Co24.682Ni29.378Cu18.951 | FCC
Cr9.2602Fe13.567Co21.889Ni26.123Cu29.161 | FCC
Cr9.0662Fe13.079Co20.055Ni24.368Cu33.431 | FCC
Cr8.7567Fe12.38Co18.152Ni22.333Cu38.378 | FCC
Cr8.1415Fe11.69Co16.733Ni20.303Cu43.132 | FCC
Cr7.6901Fe11.03Co15.244Ni18.334Cu47.701 | FCC
Cr9.4072Fe13.827Co23.27Ni27.86Cu25.636 | FCC
Cr9.5585Fe13.839Co24.854Ni29.651Cu22.097 | FCC
Cr9.4466Fe14.084Co27.658Ni32.672Cu16.14 | FCC
Cr9.4389Fe13.815Co28.809Ni34.134Cu13.804 | FCC
Cr9.3143Fe13.959Co29.625Ni35.361Cu11.74 | FCC
Cr9.0861Fe13.6Co30.667Ni36.373Cu10.273 | FCC
Cr8.8653Fe13.451Co31.469Ni37.175Cu9.0386 | FCC
Cr9.526Fe13.967Co26.129Ni31.486Cu18.892 | FCC
Cr8.1399Fe11.77Co23.336Ni28.015Cu28.738 | FCC
Cr8.122Fe11.645Co21.384Ni26.006Cu32.843 | FCC
Cr7.7679Fe10.968Co19.837Ni23.862Cu37.565 | FCC
Cr7.2544Fe10.551Co17.873Ni21.555Cu42.766 | FCC
Cr8.3502Fe11.925Co24.808Ni29.825Cu25.093 | FCC
Cr8.2947Fe12.256Co26.4Ni31.603Cu21.446 | FCC
Cr8.0877Fe12.101Co29.306Ni34.757Cu15.748 | FCC
Cr8.151Fe11.983Co30.458Ni36.065Cu13.342 | FCC
Cr7.9887Fe11.7Co31.6Ni37.063Cu11.649 | FCC
Cr7.8013Fe11.578Co32.59Ni38.24Cu9.7905 | FCC
Cr8.4209Fe12.239Co27.802Ni33.189Cu18.348 | FCC
Cr7.2184Fe10.377Co24.673Ni29.313Cu28.419 | FCC
Cr7.1765Fe10.299Co22.777Ni27.285Cu32.462 | FCC
Cr6.9711Fe9.9241Co20.982Ni25.107Cu37.016 | FCC
Cr7.3633Fe10.692Co26.098Ni31.284Cu24.562 | FCC
Cr7.317Fe10.75Co28.012Ni32.995Cu20.926 | FCC
Cr7.0429Fe10.488Co31.006Ni36.415Cu15.047 | FCC
Cr7.0233Fe10.282Co31.897Ni37.684Cu13.114 | FCC
Cr6.7995Fe10.132Co32.929Ni39.036Cu11.104 | FCC
Cr7.2527Fe10.605Co29.397Ni35.153Cu17.591 | FCC
Cr6.3564Fe9.2004Co26.055Ni30.971Cu27.417 | FCC
Cr6.3759Fe9.1588Co27.658Ni32.998Cu23.809 | FCC
Cr6.3739Fe9.3594Co29.415Ni34.634Cu20.217 | FCC
Cr6.009Fe9.039Co32.508Ni38.101Cu14.342 | FCC
Cr6.293Fe9.0548Co31.049Ni36.608Cu16.995 | FCC
Cr13.379Fe19.25Co17.522Ni21.208Cu28.641 | FCC
Cr12.869Fe18.702Co15.999Ni19.602Cu32.828 | FCC
Cr12.161Fe17.41Co14.809Ni18.001Cu37.619 | FCC
Cr11.402Fe16.419Co13.448Ni16.489Cu42.243 | FCC
Cr10.695Fe15.054Co12.227Ni15.099Cu46.926 | FCC
Cr9.7657Fe14.152Co11.183Ni13.51Cu51.39 | FCC
Cr13.796Fe20.179Co18.675Ni22.33Cu25.02 | FCC
Cr14.043Fe20.661Co19.48Ni23.665Cu22.151 | FCC
Cr14.584Fe21.416Co21.582Ni25.899Cu16.518 | FCC
Cr14.478Fe21.483Co22.673Ni27.047Cu14.318 | FCC
Cr14.399Fe21.59Co23.473Ni27.979Cu12.559 | FCC
Cr14.403Fe21.21Co24.447Ni28.995Cu10.946 | FCC
Cr14.031Fe21.125Co25.153Ni29.954Cu9.7363 | FCC
Cr13.879Fe20.964Co26.008Ni30.757Cu8.3918 | FCC
Cr14.347Fe21.072Co20.668Ni24.689Cu19.224 | FCC

## Ji-Chang Ren
Alloy | Phase
Cr18.9Mn10.9Co25.1Ni28Cu17 | FCC
Cr17.9Mn5Fe29.3Ni34.1Cu13.7 | FCC
Al9.7Fe46.1Co7.5Ni9.6Cu27.1 | BCC
Cr40.5Mn6.4Co9.1Ni10Cu34.1 | BCC
Cr11.3Fe16.4Co17.2Ni21.4Cu33.7 | FCC
Al14.7Fe25.6Co15.3Ni20.4Cu24 | BCC+FCC
Al17.2Cr35.2Co8.1Ni10.1Cu29.4 | BCC
Al37.5Fe17.1Co15Ni19.4Cu11 | BCC
Al14.8Cr26.4Co9.8Ni12Cu37 | BCC+FCC
Al45.3Fe22.3Co7.6Ni9.9Cu14.8 | BCC
Cr22.1Mn42.3Fe9.2Co10.9Cu15.6 | AM
Cr18.8Fe27.1Co8.8Ni10.9Cu34.4 | FCC
Mn21.3Fe36.5Co10.8Ni13.2Cu18.2 | BCC+FCC
Al18Cr23.4Fe7.7Co24.8Ni26.1 | BCC+FCC
Cr25Mn30.2Co10.1Ni11.3Cu23.4 | AM
Mn21.3Fe39.6Co8.6Ni10.3Cu20.3 | BCC+FCC
Al12.5Cr18.2Fe24.5Co19.6Ni25.1 | AM
Al21.1Cr24.1Co15.3Ni18.6Cu20.9 | BCC+FCC
Cr25.2Mn19.1Co15.5Ni17Cu23.2 | AM
Al38.2Fe11.8Co19Ni23.5Cu7.5 | BCC
Al6.8Cr7.8Co31.9Ni38.4Cu15.1 | FCC
Al19.5Cr22.3Co17.6Ni21.6Cu19 | BCC+FCC
Al28.9Cr39.6Fe7.1Co12Ni12.4 | BCC
Al52.9Fe13.3Co11Ni14.2Cu8.5 | BCC
Cr20.2Mn20.9Co18.8Ni21Cu19 | AM
Cr14.4Mn15.6Co26.5Ni30Cu13.5 | FCC
Al27.6Cr29.3Co10.6Ni12.9Cu19.5 | BCC
Al14.1Cr36.7Co8.4Ni10.5Cu30.3 | BCC
Mn5.6Fe20Co29.5Ni35.2Cu9.7 | FCC
Al27.8Cr37.2Fe16.8Co8.9Ni9.3 | BCC
Cr33.7Mn19.5Fe9.2Ni9.7Cu27.8 | BCC
Al13.3Cr17.8Fe12.5Co27.5Ni29 | FCC
Cr30.3Mn7.8Fe18.2Ni20.2Cu23.5 | BCC+FCC
Cr14.4Fe20.9Co14.7Ni18.1Cu31.9 | FCC
Al8.8Cr11.4Fe19.6Co29.1Ni31.2 | FCC
Al5Cr30.7Co18Ni21.7Cu24.6 | BCC+FCC
Mn22.5Fe33.6Co12.3Ni14.7Cu17 | BCC+FCC
Cr14.6Fe21.4Co21.6Ni25.9Cu16.5 | FCC
Cr34.2Mn5.5Fe16.7Ni18.2Cu25.4 | BCC+FCC
Cr7.2Fe10.3Co22.8Ni27.3Cu32.5 | FCC
Al7.3Cr28.6Fe19.9Co24Cu20.3 | BCC
Al10.7Fe11.8Co31.4Ni38.6Cu7.5 | FCC
Mn20.5Fe13.2Co27.2Ni32.5Cu6.6 | AM
Al5.6Cr17.9Co28.1Ni33.2Cu15.2 | FCC
Cr38.6Mn6.3Co10.7Ni11.9Cu32.5 | BCC+FCC
Al10.2Cr19Fe25.6Co30.8Cu14.3 | BCC
Al10.8Cr40.4Co7.4Ni9.2Cu32.1 | BCC
Mn17Fe33.4Co14.7Ni17.9Cu16.9 | BCC+FCC
Cr12.5Fe18.5Co26.5Ni31.6Cu10.9 | FCC
Mn15.8Fe22.7Co23Ni27.4Cu11.1 | FCC
Cr11Fe15.7Co10.4Ni12.7Cu50.2 | FCC
Cr19.8Mn44.1Fe10Co11.9Cu14.2 | AM
Cr14.3Mn9.1Fe16Co27.4Ni33.1 | AM
Cr10.7Mn8.8Fe11.8Co31.1Ni37.6 | FCC
Cr8.1Fe12.1Co29.3Ni34.8Cu15.7 | FCC
Al10.6Cr13.5Fe33.1Co20.6Ni22.3 | AM
Cr33.6Mn20.2Fe10.7Co12.8Cu22.8 | BCC
Cr13.9Mn41.6Fe16Co18.7Cu9.9 | AM
Al23.3Cr24.4Co13.6Ni16.5Cu22.2 | BCC+FCC
Al10.2Fe19Co26.3Ni33Cu11.6 | FCC
Al18.5Cr19.9Co24.1Ni29Cu8.6 | BCC+FCC
Al24.3Cr25.5Co18.4Ni22.2Cu9.6 | BCC+FCC
Al44.5Cr18.7Fe12.2Ni10.1Cu14.5 | BCC
Cr37.3Mn20.3Fe8.1Co9.3Cu25 | BCC
Cr14.4Mn13Co27.9Ni31.3Cu13.5 | FCC
Al11.7Cr20.6Fe29.3Ni22.9Cu15.5 | BCC+FCC
Al12.4Cr20.1Fe27.1Co17.8Ni22.6 | AM
Al31.1Cr41.8Fe7.4Co9.7Ni9.9 | BCC
Cr26.5Mn13.7Co16.9Ni18.9Cu24 | AM
Al11.6Cr14.9Fe17.2Co27.3Ni29 | FCC
Cr35.2Mn16.4Fe9.5Ni10.1Cu28.8 | BCC
Al28.8Cr38.6Fe9.4Co11.4Ni11.8 | BCC
Cr23.4Fe33.8Co7.4Ni9.1Cu26.2 | BCC+FCC
Mn4.7Fe45.3Co12.9Ni15.6Cu21.5 | BCC+FCC
Al40.6Cr14.2Fe18.4Co11.8Ni15 | BCC
Al12.4Cr18.8Fe24.7Co29.9Cu14.1 | BCC
Al33.1Cr36.4Co8.2Ni9.9Cu12.4 | BCC
Cr10.9Mn40.2Fe18.8Co22.1Cu8 | AM
Cr10.8Fe15.9Co23.3Ni27.9Cu22.2 | FCC
Al23.1Cr30.1Fe7.5Co19.3Ni19.9 | BCC+FCC
Cr15.9Mn18.7Fe17.5Co21.6Ni26.2 | AM
Al16.5Cr17.6Co18.9Ni23.2Cu23.9 | FCC
Al8.5Fe16.1Co29.1Ni36.1Cu10.3 | FCC
Al58.2Fe12.8Co9.1Ni11.6Cu8.2 | BCC
Cr31.7Mn18.2Fe12.9Co15.2Cu22 | AM
Al34.4Cr13.9Fe18.3Co22.3Cu11.1 | BCC
Al35.1Cr20.1Co12.2Ni15Cu17.7 | BCC
Cr38.9Mn9.7Fe10.2Ni10.7Cu30.4 | BCC
Al45.8Cr10.7Fe15.7Co19.3Cu8.5 | BCC
Mn30.1Fe23.9Co15.2Ni18.6Cu12.2 | AM
Al39.1Cr16.3Fe14.1Co17.7Cu12.8 | BCC
Mn9Fe17.7Co29.2Ni35.3Cu8.8 | FCC
Al16.4Cr22.7Fe24.5Ni19.3Cu17.1 | BCC
Al7.4Fe42.5Co11Ni13.9Cu25.2 | BCC
Mn23Fe37.1Co9.4Ni11.5Cu18.9 | BCC+FCC
Cr24.3Mn22.4Co14.6Ni16.2Cu22.5 | AM
Al12.4Fe16.2Co22.1Ni28.7Cu20.7 | FCC
Al15.4Cr36.3Fe12.5Ni9.8Cu26 | BCC
Al15.9Fe18.5Co17Ni22.5Cu26.1 | FCC
Al23.1Fe24.4Co7Ni9.6Cu36 | BCC
Al6.4Cr13.5Co31.5Ni37.3Cu11.4 | FCC
Al24Cr13.1Co23Ni28.2Cu11.6 | BCC+FCC
Cr22.7Mn32.8Co10.9Ni11.9Cu21.7 | AM
Cr18.3Mn15.2Fe20.4Co20.9Ni25.4 | AM
Al20Fe6Co18.4Ni24.5Cu31.1 | FCC
Al9.7Cr12.7Fe23.8Co26Ni27.8 | AM
Al23.5Cr12.8Fe17Co20.5Ni26.2 | BCC+FCC
Al11.9Fe21.9Co23.3Ni29Cu14 | FCC
Mn14.4Fe34.6Co15.1Ni18.4Cu17.5 | BCC+FCC
Al9.8Cr37.2Fe11.9Co14.7Cu26.3 | BCC
Al19Cr17.6Fe23.6Co17.6Ni22.2 | AM
Cr15.3Mn38.8Fe15Ni17.4Cu13.5 | AM
Cr19.6Fe29.1Co14Ni17.4Cu20 | BCC+FCC
Al7.4Cr21.9Fe24.7Co29.9Cu16.2 | BCC+FCC
Cr12.2Mn8.7Co32Ni36Cu11.1 | FCC
Al11.9Fe40.3Co12.2Ni16.2Cu19.3 | BCC
Cr34.1Mn11.8Fe13.1Ni14.1Cu26.9 | BCC
Al15.6Fe40.2Co8.4Ni10.8Cu24.9 | BCC
Al31.2Cr24.6Co10.2Ni12.8Cu21.3 | BCC
Al21.3Cr10.8Fe33Ni26.5Cu8.5 | BCC+FCC
Mn8.6Fe15.2Co31.4Ni37.4Cu7.4 | FCC
Al50.5Cr15.4Fe12.1Ni10.1Cu12 | BCC
Al10.9Fe31Co17.5Ni22.8Cu17.9 | BCC+FCC
Cr17.1Mn20.5Fe22.2Ni26.1Cu14.2 | AM
Cr9.4Fe13.8Co23.3Ni27.9Cu25.6 | FCC
Al13.9Cr16Co25.7Ni30.8Cu13.6 | FCC
Al16.4Fe35.5Co9.2Ni12.3Cu26.6 | BCC
Al10.4Cr38.8Fe13.2Ni10.1Cu27.5 | BCC
Al13.6Cr21Co21.6Ni26Cu17.7 | BCC+FCC
Mn12.3Fe15.3Co29.5Ni35.2Cu7.7 | FCC
Cr6.4Fe9.4Co29.4Ni34.6Cu20.2 | FCC
Al13.9Cr19.9Fe27Co17.3Ni21.8 | AM
Cr13.5Mn7.9Fe31Ni37.1Cu10.5 | FCC
Al19.1Cr29.3Co12.2Ni15Cu24.6 | BCC
Cr16.3Mn15.6Fe18.1Co22.4Ni27.6 | AM
Mn7.9Fe30.4Co21.3Ni25.6Cu14.8 | BCC+FCC
Al24.4Cr26.5Co14.8Ni17.7Cu16.6 | BCC+FCC
Al23.3Cr30.1Fe18.1Co13.7Ni14.8 | BCC
Mn21.4Fe14.8Co25.7Ni31.1Cu7 | AM
Cr30.3Mn26.6Fe9.9Co12Cu21.2 | AM
Al50.2Cr13.5Fe11.5Co14.2Cu10.6 | BCC
Al53.4Fe11.8Co12Ni15.4Cu7.5 | BCC
Al6.1Cr11.4Co33.4Ni39.3Cu9.9 | FCC
Al10.6Cr11.3Co16.4Ni20.9Cu40.9 | FCC
Al9.8Cr16.4Fe22.1Co23.1Ni28.7 | AM
Cr16.6Fe24.2Co11.4Ni13.8Cu34 | FCC
Al9.4Cr21.1Co23.4Ni28.3Cu17.8 | FCC
Cr20.9Mn4.9Fe23.4Co22.9Ni28 | AM
Cr22.6Mn20.2Co17Ni18.9Cu21.2 | AM
Al34.6Cr38.5Co7.2Ni8.6Cu11.1 | BCC
Al5.8Fe11.5Co32Ni40.4Cu10.2 | FCC
Cr31.2Mn4.3Fe20Ni21.7Cu22.7 | BCC+FCC
Al40.4Cr18.5Co11.2Ni13.7Cu16.3 | BCC
Al24.1Cr32Fe13.1Co14.9Ni15.9 | BCC
Al22Cr27.4Fe37Co6Ni7.7 | AM
Mn30.8Fe15.8Co20.9Ni25.1Cu7.6 | AM
Cr14.4Mn10.8Fe16Co26.7Ni32 | AM
Al28.8Cr30.2Co8.9Ni10.9Cu21.3 | BCC
Cr16.4Mn24.3Fe20.8Ni24.3Cu14.2 | AM
Cr18.7Mn15.4Co22.9Ni25.6Cu17.3 | FCC
Al16.4Cr15.9Co24.4Ni29.5Cu13.9 | BCC+FCC
Al26.9Cr30.7Fe8.6Co10.7Cu23.1 | BCC
Al47.8Fe13.1Co13.5Ni17.2Cu8.4 | BCC
Mn7.3Fe15.1Co32.3Ni38Cu7.3 | FCC
Al26.4Cr24.9Fe33.5Co6.5Ni8.6 | BCC
Al8.6Cr27.3Fe25.2Ni19.1Cu19.7 | BCC+FCC
Al8.4Cr8.7Co14.1Ni18.2Cu50.6 | FCC
Cr9.3Mn30.6Fe10Co22.8Ni27.4 | AM
Al24.3Cr31.7Fe19.8Co11.9Ni12.3 | BCC
Al25.1Cr33.1Fe16.8Co12Ni12.9 | BCC
Al8.7Fe42Co10.6Ni13.6Cu25.1 | BCC
Al15.3Cr15.9Co16.5Ni20.7Cu31.6 | FCC
Cr32.7Mn15.9Fe13.2Co15.8Cu22.4 | AM
Al17.6Fe8.7Co30.7Ni37.5Cu5.6 | FCC
Al20.1Cr26.6Fe10.4Co21Ni22 | BCC+FCC
Al11Cr11.8Co18Ni22.9Cu36.4 | FCC
Al14.3Cr28.8Co14.9Ni18.2Cu23.8 | BCC+FCC
Cr20.8Mn7.1Fe25.8Ni30.1Cu16.2 | FCC
Al34.1Cr12.2Fe19.7Co24.1Cu9.9 | BCC
Cr20.1Mn17.8Fe22.6Co17.8Ni21.7 | AM
Al33.4Cr19.1Fe25Co9.8Ni12.6 | BCC
Al11.5Cr17.9Fe32.3Ni24.8Cu13.6 | BCC+FCC
Al16.7Cr30.9Fe16.5Ni13Cu22.8 | BCC
Al16.6Fe24.2Co19.4Ni24.5Cu15.3 | BCC+FCC
Cr18.4Mn11.4Fe26.5Co30.7Cu13 | BCC
Al9.1Cr41.8Co7.6Ni9.1Cu32.4 | BCC
Al23.3Cr26.1Fe35Co6.9Ni8.7 | AM
Al11Fe7Co27.9Ni35.7Cu18.3 | FCC
Al24Cr33.6Fe9.8Ni7.9Cu24.7 | BCC
Al18.8Cr19.4Fe26.1Co15.6Ni20.1 | AM
Al38.2Fe26.8Co7.5Ni9.9Cu17.6 | BCC
Al16.5Cr21.4Fe31.8Co14.6Ni15.7 | AM
Al16Cr16.7Co17.6Ni22Cu27.6 | FCC
Al11.6Cr12.4Co30.4Ni36.4Cu9.1 | FCC
Al21.6Cr27Fe33.9Co8.6Ni8.9 | AM
Cr16.1Mn30.5Fe17.6Co16.1Ni19.7 | AM
Al29.7Cr26.7Co9.3Ni11.3Cu23 | BCC
Cr14.5Fe21.5Co22.7Ni27Cu14.3 | FCC
Al10.8Cr24Co20.6Ni24.5Cu20 | BCC+FCC
Cr22.9Mn23.2Fe16.4Ni18.3Cu19.2 | AM
Mn15Fe31.6Co16.9Ni20.5Cu16 | BCC+FCC
Al9.6Fe11Co28Ni35.6Cu15.8 | FCC
Cr16.5Mn13Fe18.5Co23.3Ni28.7 | AM
Al9.4Cr20.2Fe27.4Co19Ni24 | AM
Cr23.9Mn8.3Fe22.7Ni26.2Cu18.9 | BCC+FCC
Al24.1Cr25.6Co14.2Ni17.3Cu18.7 | BCC+FCC
Al39.9Cr13Fe16.7Co20.3Cu10.1 | BCC
Mn41.5Fe15.3Co16.3Ni19.3Cu7.6 | AM
Cr9.1Fe13.1Co20.1Ni24.4Cu33.4 | FCC
Cr11.1Mn21.8Fe27.3Co31.8Cu7.9 | BCC
Al25.3Fe8.6Co27.1Ni33.6Cu5.5 | BCC+FCC
Al6.3Cr36.9Co12.8Ni15.4Cu28.7 | BCC+FCC
Cr26.8Mn11.7Co17.6Ni19.8Cu24 | FCC
Cr8.3Mn9.8Fe8.7Co33.1Ni40 | FCC
Al15.8Cr19.9Fe14.7Co24.1Ni25.5 | BCC+FCC
Al23.4Fe8.4Co12.7Ni17.3Cu38.3 | FCC
Al10.6Cr13.9Co28.9Ni34.5Cu12 | FCC
Mn19Fe19.5Co23.5Ni28.3Cu9.7 | AM
Al16.1Cr20Fe27.3Ni21.4Cu15.2 | BCC+FCC
Cr20.6Mn11.9Fe23.5Ni27.2Cu16.8 | FCC
Al12Cr40.6Fe11Ni8.4Cu28 | BCC
Cr13.6Fe19.5Co13.6Ni16.4Cu36.9 | FCC
Cr27.6Mn15.9Fe16.3Ni18Cu22.1 | AM
Mn7.5Fe34Co19.1Ni22.8Cu16.6 | BCC+FCC
Al23.6Cr19.9Fe26.7Co12.9Ni16.9 | BCC
Cr12.1Mn36.3Fe13.5Co17.3Ni20.8 | AM
Mn11.9Fe35.7Co15.6Ni18.9Cu17.8 | BCC+FCC
Al14Fe24.6Co20.2Ni25.6Cu15.6 | BCC+FCC
Al11.8Cr24.5Co10.8Ni13.5Cu39.3 | BCC+FCC
Cr27.9Fe41.2Co8.7Ni10.5Cu11.7 | BCC+FCC
Cr11.5Mn31.3Fe12.6Co20.2Ni24.4 | AM
Al10Fe28.6Co19.4Ni24.4Cu17.5 | BCC+FCC
Al8Cr21.1Co24.3Ni28.9Cu17.7 | FCC
Al26.2Cr28.1Co10.1Ni12.5Cu23.1 | BCC
Cr34Mn28.7Fe6.4Co7.7Cu23.3 | BCC
Al23.8Cr18.7Fe24.1Ni19.3Cu14.2 | BCC
Al27.8Fe31.7Co8.4Ni11.3Cu20.7 | BCC
Cr21Mn5.7Co25.9Ni29Cu18.4 | FCC
Cr10.1Mn34.5Fe22Co26.2Cu7.2 | AM
Al22.3Fe17.8Co9.7Ni13.3Cu36.9 | BCC+FCC
Al11.5Cr11.7Co11.3Ni14.7Cu50.7 | FCC
Mn36Fe27.2Co10.4Ni12.6Cu13.7 | AM
Al25.2Cr22.4Fe29.8Co9.9Ni12.8 | BCC
Cr11.3Mn18.7Fe28.7Co33Cu8.2 | BCC
Al5.2Cr37Co13.1Ni15.8Cu28.9 | BCC+FCC
Al9.5Cr33.8Fe18.6Ni14.1Cu23.9 | BCC
Mn13.8Fe42.8Co10.1Ni12.3Cu20.9 | BCC+FCC
Al13.4Fe39.2Co11.2Ni14.8Cu21.4 | BCC
Mn44.6Fe20.6Co11Ni13.5Cu10.3 | AM
Al13Cr14.2Co25Ni30.4Cu17.5 | FCC
Al19.7Fe28.9Co8.6Ni11.8Cu31 | BCC
Al15.3Cr9.1Fe31.2Co37.1Cu7.3 | BCC
Al8.7Cr21.8Fe24.1Co29Cu16.4 | BCC
Cr12Mn7.5Co33Ni36.6Cu10.9 | FCC
Al10.2Fe35.3Co14.5Ni18.5Cu21.5 | BCC+FCC
Cr27.5Mn6Fe21.5Ni24.2Cu20.8 | BCC+FCC
Al13.5Cr16.8Fe33Co17.8Ni18.9 | AM
Cr6.3Fe9.1Co31Ni36.6Cu17 | FCC
Al7.8Cr33.3Co14.4Ni17.7Cu26.7 | BCC+FCC
Al7.6Fe29.8Co22Ni28Cu12.6 | BCC+FCC
Cr21.9Mn30.3Co12.9Ni14Cu20.8 | AM
Al17.3Fe8.2Co20.1Ni26.4Cu28 | FCC
Cr16.6Fe24.4Co14.4Ni17.3Cu27.4 | FCC
Al33.9Cr24.8Co8.7Ni11.1Cu21.5 | BCC
Al19Cr36Fe10.4Ni8.3Cu26.4 | BCC
Al28Cr31.4Fe9.4Ni7.7Cu23.5 | BCC
Al5.5Cr21.1Co25.5Ni30.3Cu17.6 | FCC
Al15.1Fe7.1Co23.2Ni29.8Cu24.8 | FCC
Cr12.6Mn47Fe14.1Co17.1Cu9.1 | AM
Cr38.9Mn5.4Co10.9Ni12.3Cu32.4 | BCC+FCC
Al11.2Cr12.2Fe30.8Co36.8Cu9.1 | BCC
Mn31Fe29.4Co11.1Ni13.4Cu15 | AM
Cr20.2Mn31.1Fe15.3Co18.9Cu14.4 | AM
Cr13Mn5.5Fe33Ni38.7Cu9.9 | FCC
Al27.5Cr23.1Fe14.3Co17.3Cu17.8 | BCC
Cr28.9Mn24.3Co9.6Ni10.8Cu26.5 | AM
Al22.1Cr28.8Fe27.1Co10.6Ni11.4 | BCC
Al12.2Fe34.7Co14Ni17.9Cu21.3 | BCC
Al16.7Cr17.3Co11.6Ni14.8Cu39.6 | FCC
Al11.5Fe26.5Co18.6Ni24.5Cu18.9 | BCC+FCC
Cr16.8Mn30.1Co17.4Ni19.6Cu16.1 | AM
Al16.3Fe16.2Co25.4Ni32Cu10.2 | FCC
Cr8Fe11.7Co31.6Ni37.1Cu11.6 | FCC
Al17.1Cr14.5Fe19.4Co21.6Ni27.4 | AM
Al11.4Cr14.7Fe20.7Co25.8Ni27.3 | AM
Mn37.8Fe25Co11.1Ni13.8Cu12.4 | AM
Mn6.7Fe23.3Co26.6Ni32.1Cu11.3 | FCC
Al13.8Cr37.5Fe9.9Co11.9Cu26.8 | BCC
Al11.8Cr12.4Co15Ni19.3Cu41.5 | FCC
Al14.9Cr18.6Fe23.6Co28.8Cu14.2 | BCC
Cr27Mn27.1Fe11.1Ni12Cu22.8 | AM
Cr20.6Fe31.2Co18.2Ni21.7Cu8.2 | BCC+FCC
Al8.5Cr10.9Fe41.4Ni31Cu8.3 | FCC
Mn46.4Fe17Co12.8Ni15.4Cu8.4 | AM
Al17.6Fe17.9Co15.2Ni20.1Cu29.3 | FCC
Al23.6Cr31.3Fe15.2Co14.7Ni15.2 | BCC
Cr9.4Fe14.1Co27.7Ni32.7Cu16.1 | FCC
Cr8.4Fe11.9Co24.8Ni29.8Cu25.1 | FCC
Cr23.9Mn4.9Co23.9Ni27Cu20.4 | FCC
Al21.3Cr29.8Fe12.1Co14.9Cu22 | BCC
Al38.5Cr17.7Fe23.5Co8.9Ni11.5 | BCC
Al25.7Cr33.7Fe6.2Co16.9Ni17.5 | BCC
Al9.7Fe38.6Co12.3Ni16Cu23.3 | BCC
Al13.5Fe22.3Co18.2Ni23.7Cu22.3 | BCC+FCC
Al12.8Cr13.4Co22.4Ni27.6Cu23.8 | FCC
Al29.7Cr11.2Fe14.8Co19.4Ni24.9 | BCC+FCC
Al11.1Fe9.6Co26.7Ni34.1Cu18.5 | FCC
Al27.4Fe12.9Co22.8Ni28.7Cu8.2 | BCC+FCC
Cr12.5Mn38.7Fe17.4Ni20.3Cu11.1 | AM
Cr14.2Mn44.7Fe15.8Co11.3Ni14 | AM
Cr8.7Fe12.6Co14.2Ni17.4Cu47.1 | FCC
Cr10.9Mn36.1Fe12.1Co18.5Ni22.4 | AM
Cr12.5Mn18.7Fe13.8Co24.8Ni30.2 | AM
Al12.7Cr12Co29.7Ni35.3Cu10.5 | FCC
Al8.4Cr19.1Fe26.5Co31.5Cu14.4 | BCC
Al31.2Cr34.1Co9.7Ni11.6Cu13.5 | BCC
Al20.5Cr26.6Fe6.6Co22.7Ni23.6 | BCC+FCC
Al31.8Cr17.5Co15.9Ni19.4Cu15.3 | BCC
Al16.8Fe21.4Co21.2Ni27Cu13.6 | BCC+FCC
Al24.2Cr25.3Co13Ni15.8Cu21.6 | BCC
Al10.6Cr34.1Fe14.1Co16.7Cu24.5 | BCC
Cr9.3Fe14Co29.6Ni35.4Cu11.7 | FCC
Mn7.9Fe26.6Co23.8Ni28.6Cu13.1 | FCC
Al18Cr9.2Co29.4Ni35.2Cu8.3 | FCC
Al8Cr34.3Fe19.1Ni14.3Cu24.2 | BCC
Al15.9Fe32.4Co10.9Ni14.5Cu26.3 | BCC
Al15.3Fe10.2Co30.6Ni37.7Cu6.1 | FCC
Cr31Mn5.6Fe19.1Ni21.1Cu23.2 | BCC+FCC
Cr15.5Mn6.6Fe30.1Ni35.6Cu12.3 | FCC
Al19.2Fe23.8Co18.4Ni23.5Cu15.2 | BCC+FCC
Al7Fe39.6Co13.1Ni16.6Cu23.8 | BCC
Al46.6Cr20.5Fe9.4Ni7.8Cu15.6 | BCC
Cr28.9Mn23.2Fe11.7Ni12.4Cu23.8 | AM
Cr32.8Mn14.9Co10.7Ni12Cu29.5 | BCC+FCC
Mn19.7Fe11.6Co28.7Ni34.2Cu5.8 | AM
Cr21Mn35.4Fe13Co15.7Cu14.8 | AM
Cr16.5Mn33.5Fe16.6Ni18.9Cu14.5 | AM
Al11.3Fe49.9Co9.3Ni12Cu17.6 | BCC
Al57.1Fe14.4Co8.5Ni10.8Cu9.3 | BCC
Al5.2Cr22Fe25.8Co30.8Cu16.2 | BCC+FCC
Cr14.9Mn33.7Fe17.7Ni20.8Cu13 | AM
Al14.1Fe16Co20Ni26.2Cu23.7 | FCC
Mn11.3Fe11.5Co32.8Ni38.8Cu5.6 | FCC
Cr17.1Mn42.3Co11.5Ni12.8Cu16.3 | AM
Al8.7Cr10.4Fe32.1Co23.5Ni25.3 | AM
Cr18.1Mn49.2Fe9Co10.9Cu12.8 | AM
Cr29.1Mn11.1Fe17.2Ni19.3Cu23.2 | BCC+FCC
Al15.5Cr23.2Co19Ni22.9Cu19.4 | BCC+FCC
Al9Cr9.2Co15.8Ni20.5Cu45.5 | FCC
Al29.2Cr20Fe26.9Co10.3Ni13.6 | BCC
Al13.3Fe26.2Co17.1Ni22.4Cu21 | BCC+FCC
Al18.6Fe26.5Co10.4Ni13.6Cu30.9 | BCC
Al25.6Fe34.6Co7.6Ni9.8Cu22.3 | BCC
Mn13.1Fe19.9Co25.9Ni31Cu10.2 | FCC
Al12Cr34.5Co11.6Ni14.2Cu27.8 | BCC
Mn18Fe30.7Co16.4Ni19.8Cu15.1 | BCC+FCC
Al5.6Cr35.7Fe15.3Co18.2Cu25.3 | BCC
Al48.3Cr12.5Co12.6Ni15.4Cu11.2 | BCC
Al8.6Fe18.8Co26.9Ni33.9Cu11.9 | FCC
Cr10.2Mn15Fe29.8Ni36.3Cu8.8 | AM
Al8.2Cr36.1Co12.2Ni14.8Cu28.7 | BCC+FCC
Al22Cr12.4Fe31.1Ni24.8Cu9.6 | BCC
Cr18.5Mn33Fe15.2Ni17.5Cu15.9 | AM
Al9.6Cr10.5Co19.3Ni24.6Cu36 | FCC
Al15.9Cr30.5Co12.8Ni15.6Cu25.3 | BCC
Al32.8Cr22.4Co11.1Ni14.1Cu19.6 | BCC
Mn7.6Fe50.7Co7.9Ni9.3Cu24.4 | BCC
Al9.9Cr12.3Fe28Co23.9Ni26 | AM
Al11.6Cr12.3Co19.4Ni24.6Cu32.1 | FCC
Al12.3Cr38.1Co8.5Ni10.4Cu30.7 | BCC
Al15.6Fe29.1Co12.9Ni17.1Cu25.3 | BCC
Mn7.2Fe37.9Co16.7Ni20.1Cu18.2 | BCC+FCC
Al42.4Cr13.2Fe18.6Ni15.6Cu10.3 | BCC
Cr24Mn7Fe23.4Ni26.9Cu18.7 | BCC+FCC
Cr17.7Mn28.7Fe17.9Ni20.7Cu15 | AM
Mn9Fe33.7Co18.7Ni22.2Cu16.4 | BCC+FCC
Mn11Fe20.6Co26.7Ni31.8Cu10 | FCC
Cr16.4Mn9.2Co28.1Ni31.6Cu14.8 | FCC
Cr13.6Mn11.3Fe29.1Ni34.9Cu11 | FCC
Al43.1Cr11.7Fe15.4Co13Ni16.7 | BCC
Al26Cr31.1Fe11.1Ni8.9Cu22.9 | BCC
Al26.9Cr36.7Fe7.8Co14Ni14.6 | BCC
Al27.2Cr30.1Co13.3Ni16.1Cu13.2 | BCC
Al17.4Cr18.7Co20.9Ni25.3Cu17.6 | BCC+FCC
Al27.6Cr18Fe22.5Ni18.3Cu13.7 | BCC
Al20Cr17.7Co21.3Ni25.8Cu15.3 | BCC+FCC
Al7.2Cr30.4Co17Ni20.5Cu24.9 | BCC+FCC
Al20.1Fe14.5Co13.7Ni18.6Cu33.2 | FCC
Cr8.3Mn11.6Fe9.1Co32.2Ni38.8 | AM
Cr16.6Mn15.5Co24.8Ni27.7Cu15.4 | FCC
Al19.2Fe26.4Co16.4Ni21.2Cu16.8 | BCC+FCC
Al49.2Fe18.4Co8.8Ni11.7Cu12 | BCC
Al6.9Cr7.7Co30.5Ni37.2Cu17.8 | FCC
Al26.2Cr22.6Fe18.5Ni15.1Cu17.5 | BCC
Cr15.1Mn30.6Co19Ni20.9Cu14.3 | AM
Al24.9Cr33.2Fe8.2Co16.6Ni17.1 | BCC
Cr19.6Mn40.1Fe11.9Co14.5Cu14 | AM
Cr30.5Mn21.1Fe12.5Co14.8Cu21.2 | AM
Al11.4Fe45.5Co11Ni14.4Cu17.7 | BCC
Al25.2Cr31.6Fe26.8Co8Ni8.4 | AM
Cr8.3Fe12.3Co26.4Ni31.6Cu21.4 | FCC
Al26.3Cr20.7Co15.8Ni19.2Cu18 | BCC+FCC
Al21.3Cr17.7Fe21.2Co26.1Cu13.7 | BCC
Al6.6Cr15.9Co29.3Ni34.8Cu13.4 | FCC
Cr16Mn46.2Fe12Co14.3Cu11.5 | AM
Al25.2Cr17.1Fe20.1Co24.1Cu13.5 | BCC
Cr8.9Fe13.5Co31.5Ni37.2Cu9 | FCC
Al37.6Cr20.3Fe27.2Co6.5Ni8.4 | BCC
Cr33.6Mn27.3Fe7.4Co8.8Cu22.9 | BCC
Cr24.4Mn4.3Fe25Ni28.4Cu17.9 | BCC+FCC
Al25.7Cr26.8Co8.3Ni10.3Cu28.9 | BCC
Al8.6Fe30.5Co20.3Ni26.5Cu14.1 | BCC+FCC
Al22.4Cr29.8Fe10Co18.4Ni19.4 | BCC+FCC
Al5.7Cr15.5Co30.2Ni35.8Cu12.9 | FCC
Al11.5Cr18.4Co24.6Ni29.7Cu15.7 | FCC
Cr19.2Mn23.6Fe19.7Co23.5Cu13.9 | AM
Cr23.2Mn17.1Co18.2Ni20Cu21.5 | AM
Cr29.5Mn16.6Fe15.1Co18.1Cu20.7 | AM
Al12.8Cr12.9Co8.7Ni11.5Cu54.1 | FCC
Mn33.4Fe29.6Co9.8Ni12Cu15.2 | AM
Al32.9Cr21.8Fe29.2Co7Ni9 | BCC
Al20.1Cr26.4Fe12.1Co20.1Ni21.2 | BCC+FCC
Cr8.9Mn17.3Fe30Ni36.1Cu7.7 | AM
Al10.4Cr11Co20.8Ni26.4Cu31.4 | FCC
Cr11.4Mn7.3Fe33Ni39.4Cu8.9 | FCC
Al27.5Fe10.3Co7.5Ni10.4Cu44.3 | BCC
Al9.3Fe18.4Co24.5Ni32Cu15.7 | FCC
Al11.5Fe44.7Co7.4Ni9.7Cu26.8 | BCC
Cr15.1Mn26.3Fe16.6Co18.8Ni23.3 | AM
Cr18.2Mn5.6Co28.4Ni31.8Cu16 | FCC
Al8.7Fe35.8Co14.5Ni18.9Cu22.1 | BCC+FCC
Al16.7Cr26.4Fe16.7Co20.6Cu19.6 | BCC
Al11.5Cr15.1Fe14.5Co28.6Ni30.3 | FCC
Cr18.8Mn24.9Fe20.8Co15.8Ni19.7 | AM
Al9.9Fe46.2Co12.1Ni15.8Cu15.9 | BCC
Al11.1Cr15Fe7.5Co32.5Ni33.9 | FCC
Cr20.9Mn8.4Fe25.1Ni29.4Cu16.3 | FCC
Al16.4Cr25.5Fe21.8Ni17.1Cu19.2 | BCC
Al19.1Cr20.5Co18.1Ni22Cu20.3 | BCC+FCC
Cr18.6Mn29.1Co16.3Ni18Cu18 | AM
Cr11.5Mn23.1Fe25Ni30.5Cu9.9 | AM
Cr28.4Mn13.3Fe16.6Ni18.8Cu22.9 | BCC+FCC
Cr21.1Fe30.7Co9.6Ni11.9Cu26.6 | BCC+FCC
Al15.9Fe27.5Co17.2Ni22.1Cu17.3 | BCC+FCC
Al4.9Cr40.2Co11Ni13.4Cu30.6 | BCC+FCC
Al33.3Fe18Co16.2Ni20.9Cu11.7 | BCC
Al47.4Cr18.2Fe9.2Co11.1Cu14.1 | BCC
Al34.6Cr13Fe17.1Co15.7Ni19.7 | BCC
Al12.5Fe31.5Co15.8Ni20.5Cu19.7 | BCC+FCC
Cr18.6Mn24.4Fe19.1Ni22.2Cu15.7 | AM
Al8Fe10.5Co29.8Ni37.9Cu13.8 | FCC
Al11.1Fe8.1Co27.5Ni35Cu18.3 | FCC
Al18Cr31.2Fe12.6Co15.5Cu22.8 | BCC
Al10.9Cr30.2Fe20.7Ni16Cu22.1 | BCC
Al28.5Fe16.7Co19.3Ni24.6Cu10.8 | BCC+FCC
Al14.1Cr14.2Co11.5Ni14.9Cu45.3 | FCC
Al8.7Cr17.9Fe34.3Ni25.9Cu13.2 | BCC+FCC
Al28.4Cr11.3Co22.6Ni27.5Cu10.2 | BCC+FCC
Cr41.5Mn15.7Fe6.9Co8.4Cu27.6 | BCC
Cr14.4Mn18.7Co25.3Ni28Cu13.7 | FCC
Al45Cr17.1Fe13.4Ni11.2Cu13.3 | BCC
Al4.9Cr24Co23.6Ni27.9Cu19.5 | FCC
Cr27.4Mn8.4Co19Ni21.2Cu24 | FCC
Al5.7Cr41.6Fe10.9Co13.3Cu28.5 | BCC
Al43.1Cr16.4Fe21.7Co8.3Ni10.6 | BCC
Cr27.1Mn4.7Co21.4Ni24Cu22.8 | FCC
Al36.8Cr11Fe23.9Ni19.6Cu8.8 | BCC
Al18.6Cr24Fe32.5Co10.9Ni14.1 | AM
Al13.3Cr12.2Fe29.6Co35.6Cu9.3 | BCC
Cr7.8Fe11.6Co32.6Ni38.2Cu9.8 | FCC
Mn10.7Fe17.9Co28.4Ni34.1Cu8.8 | FCC
Al28.4Cr20.8Fe15.5Co19.1Cu16.2 | BCC
Al10.1Cr10.3Co14.7Ni19.2Cu45.7 | FCC
Al31.3Cr17.2Fe20.9Ni17.2Cu13.3 | BCC
Al18.1Fe29.4Co14.6Ni19.1Cu18.8 | BCC
Al13.5Fe28.3Co17.9Ni22.9Cu17.5 | BCC+FCC
Al13.8Cr14.3Co7.9Ni10.6Cu53.4 | FCC
Al7.9Cr31.9Fe16.8Co20.4Cu23 | BCC
Al13.3Cr29.6Fe20.1Ni15.5Cu21.5 | BCC
Al18Cr18.8Co21.6Ni26.3Cu15.3 | BCC+FCC
Mn13.6Fe38.1Co13.4Ni16.1Cu18.8 | BCC+FCC
Al21.1Cr22.7Fe17.5Co21.5Cu17.2 | BCC
Al6.7Fe28.5Co23.4Ni30.1Cu11.3 | BCC+FCC
Cr12.9Mn36Fe18.9Co22.9Cu9.3 | AM
Al26.3Cr28Co12.5Ni15.2Cu18.1 | BCC
Cr31.8Mn11.9Co13.4Ni14.8Cu28.1 | BCC+FCC
Mn6.8Fe26.9Co24.2Ni29.1Cu13 | FCC
Al13.9Cr18.3Co23.9Ni28.3Cu15.7 | FCC
Al30.4Cr31.6Co9.1Ni11.1Cu17.8 | BCC
Al14.6Cr40.2Fe9.3Ni7.2Cu28.8 | BCC
Cr14.1Mn22.3Co23.7Ni26.3Cu13.6 | AM
Al16.8Cr23.6Fe18.9Co22.8Cu17.9 | BCC
Al20.6Cr20.6Fe27.5Co13.6Ni17.7 | AM
Al12.8Cr23.7Co19.7Ni23.8Cu20 | BCC+FCC
Al23.4Cr14.4Fe28.5Ni22.8Cu11 | BCC
Cr40Mn8.4Fe10.3Ni10.6Cu30.8 | BCC
Al10.9Fe18.6Co22.9Ni29.6Cu18.1 | FCC
Al19.7Fe15.8Co24.2Ni30.3Cu10.1 | BCC+FCC
Mn10.7Fe33.1Co18.1Ni22Cu16.2 | BCC+FCC
Al11Cr11.8Co24.1Ni29.8Cu23.2 | FCC
Al47.2Fe20.3Co8.2Ni10.8Cu13.6 | BCC
Mn15Fe15.4Co28.3Ni33.9Cu7.4 | FCC
Al22.2Fe25.6Co15.8Ni20.1Cu16.2 | BCC
Cr26.6Mn25.5Fe13.5Co16Cu18.4 | AM
Cr6.4Fe9.2Co26.1Ni31Cu27.4 | FCC
Al15.1Cr20.3Fe6.9Co28.2Ni29.5 | BCC+FCC
Mn19.5Fe39.1Co9.7Ni11.8Cu20 | BCC+FCC
Cr20.6Mn35.1Co11.7Ni12.9Cu19.7 | AM
Cr23.4Mn11.9Fe21.5Ni24.5Cu18.6 | BCC+FCC
Al57Cr12.4Fe11.4Ni9.6Cu9.6 | AM
Al23.6Fe7.2Co13Ni17.6Cu38.6 | FCC
Al20.9Cr22.6Co21.3Ni25.6Cu9.6 | BCC+FCC
Cr20.1Fe29.2Co9.2Ni11.3Cu30.3 | FCC
Al17.3Fe18.5Co23.4Ni29.2Cu11.6 | BCC+FCC
Al19.7Cr15.5Co23.1Ni28Cu13.6 | BCC+FCC
Al9.8Cr30.5Fe21.5Ni16.2Cu22.1 | BCC
Al20.3Cr26Fe29.2Co12Ni12.5 | AM
Al37.2Fe13.3Co17.8Ni22.8Cu8.9 | BCC
Cr16.3Mn27.4Fe20.4Co24.1Cu11.8 | AM
Al48.8Cr13.3Fe17.5Co9Ni11.3 | BCC
Al28.8Cr12.7Co21.2Ni25.9Cu11.3 | BCC+FCC
Al30.6Cr19.7Co14.6Ni17.9Cu17.2 | BCC
Cr18.6Fe27.6Co19.6Ni23.6Cu10.6 | FCC
Al34.6Cr15.5Fe16.9Co20.7Cu12.2 | BCC
Al10.3Cr10.5Co12Ni16.1Cu51.1 | FCC
Cr36.1Mn24.9Fe6.6Co7.7Cu24.6 | BCC
Al23.9Cr30.3Fe10.2Co12.6Cu23 | BCC
Cr16.6Mn7.6Fe18.6Co25.7Ni31.5 | AM
Al21.1Cr25.7Fe34.8Co8.1Ni10.4 | AM
Al40.2Cr18Fe23.9Co7.8Ni10.1 | BCC
Cr24.3Mn43.4Fe6.9Co8.3Cu17.1 | AM
Al8Cr42.8Fe8.7Co10.9Cu29.6 | BCC
Cr13.3Mn19.8Fe25.5Ni30.3Cu11.1 | AM
Mn6.8Fe12.8Co34Ni40.1Cu6.4 | FCC
Cr15.8Mn12.8Fe28.2Co32.2Cu11.2 | BCC
Cr7Fe10.5Co31Ni36.4Cu15 | FCC
Al26.1Fe14.8Co7.3Ni10.1Cu41.7 | BCC
Al33.1Cr19.5Fe14.4Co17.6Cu15.3 | BCC
Cr10.8Mn32.6Fe21.4Ni25.8Cu9.4 | AM
Al15.9Cr12.2Fe28.3Co34.1Cu9.5 | BCC
Al23.9Cr9.5Fe32.8Ni26.5Cu7.4 | BCC
Al24.7Cr32.9Fe9.7Co16Ni16.8 | BCC
Al41.2Cr15Fe17.6Ni14.6Cu11.6 | BCC
Al26.6Cr35.8Fe19.7Co8.5Ni9.3 | AM
Al6.9Cr41.3Co9Ni10.8Cu32 | BCC
Mn6.8Fe41.6Co14.7Ni17.3Cu19.6 | BCC+FCC
Al12.5Cr8.9Fe32.6Co39Cu6.9 | BCC
Al7.7Cr8.4Co17Ni21.9Cu45 | FCC
Al8.6Cr21Fe31.5Ni23.7Cu15.3 | BCC+FCC
Mn17.9Fe38.2Co11.2Ni13.4Cu19.3 | BCC+FCC
Al9.5Cr12.8Fe8.3Co33.7Ni35.6 | FCC
Al42.8Cr13.7Co14Ni17.3Cu12.1 | BCC
Cr10.8Fe15.7Co16Ni19.5Cu38 | FCC
Al18.6Fe20.1Co12.8Ni17.3Cu31.1 | BCC+FCC
Al18.2Cr12.8Fe32.9Ni26.2Cu9.9 | BCC+FCC
Al51.4Fe16.3Co9.4Ni12.3Cu10.5 | BCC
Al11.9Cr23.7Fe26.5Ni20.4Cu17.6 | BCC+FCC
Al32Cr43.1Fe11.3Co6.6Ni6.9 | BCC
Al12.7Cr13Co10.4Ni13.6Cu50.2 | FCC
Cr13.4Mn31.2Co20.3Ni22.4Cu12.8 | AM
Cr21.3Mn6.4Fe23.8Co21.8Ni26.8 | AM
Al9.4Cr10.6Co31Ni37.1Cu11.9 | FCC
Al26.2Cr26.9Co7.2Ni9Cu30.8 | BCC
Mn9.1Fe30.1Co21Ni25.2Cu14.6 | BCC+FCC
Al17.7Cr19.7Co23.2Ni28.1Cu11.3 | BCC+FCC
Al11.8Cr11.7Co9.2Ni12.4Cu54.9 | FCC
Mn18.1Fe15.2Co27Ni32.3Cu7.4 | FCC
Cr8.5Mn14.1Fe9.5Co31Ni37 | AM
Al9.5Cr9.4Fe42.2Ni31.9Cu7.1 | FCC
Al15Fe40.6Co8.7Ni11.4Cu24.2 | BCC
Al33.8Cr26.3Fe8.9Co11Cu19.9 | BCC
Mn15Fe43.5Co8.9Ni10.6Cu21.9 | BCC+FCC
Al15.2Cr19.9Fe17.4Co23.2Ni24.3 | BCC+FCC
Al9.5Cr31.5Fe16.5Co20.1Cu22.5 | BCC
Al15.4Cr16.9Co25Ni29.9Cu12.9 | FCC
Cr35Mn9.3Co11.9Ni13.2Cu30.6 | BCC+FCC
Al28.4Cr30.6Co10.8Ni13.2Cu17 | BCC
Cr17.5Mn17.3Fe23.3Ni27.4Cu14.5 | AM
Al53.9Fe10.6Co12.7Ni16.1Cu6.8 | BCC
Cr18.7Mn13.1Co24Ni26.9Cu17.3 | FCC
Cr39.3Mn6.5Fe12.1Ni12.7Cu29.5 | BCC
Cr7.2Fe10.4Co24.7Ni29.3Cu28.4 | FCC
Cr14.3Mn35.5Co17.4Ni19.2Cu13.7 | AM
Al47.8Fe14.4Co12.5Ni15.7Cu9.6 | BCC
Mn11.3Fe23.2Co24.5Ni29.5Cu11.5 | FCC
Cr17.5Fe25Co8.3Ni10.3Cu39 | FCC
Cr14.4Fe21.2Co24.4Ni29Cu10.9 | FCC
Cr16.7Mn26Fe18.5Co17.4Ni21.4 | AM
Cr16.3Fe24.5Co22.8Ni26.9Cu9.5 | FCC
Al28.7Cr9.1Fe30.3Ni24.6Cu7.3 | BCC
Al19Cr24.3Fe19.8Co17.9Ni19 | BCC+FCC
Al7.5Cr17.7Fe35.4Ni26.3Cu13.1 | BCC+FCC
Al14Cr14Fe27.8Co33.3Cu10.9 | BCC
Cr24Mn28.4Co11.6Ni13.1Cu22.8 | AM
Al14Fe39.1Co9.9Ni12.9Cu24.1 | BCC
Al31.2Cr41.8Fe13.6Co6.5Ni6.8 | BCC
Al7.9Fe21.1Co25.1Ni32.4Cu13.4 | FCC
Cr9.6Mn21.5Fe10.6Co26.5Ni31.8 | AM
Cr14.5Mn31Fe15.7Co17.5Ni21.4 | AM
Cr18Mn21.9Co20.3Ni22.7Cu17.1 | AM
Cr14.3Fe21.1Co20.7Ni24.7Cu19.2 | FCC
Al13.8Cr20.3Fe28.4Ni22.2Cu15.3 | BCC+FCC
Al15.7Cr12.8Fe34.6Ni27Cu9.8 | BCC+FCC
Al12.8Cr26.3Co17.5Ni21.4Cu22 | BCC+FCC
Al11.4Cr12.3Co29.8Ni35.7Cu10.7 | FCC
Al27.3Cr36.3Fe21.1Co7.5Ni7.8 | AM
Cr12.6Fe18.5Co22.8Ni27.1Cu19.1 | FCC
Al49.2Cr16.3Fe9.8Co12.1Cu12.6 | BCC
Al12.9Cr16.4Fe24.2Co22.4Ni24.1 | AM
Cr9.8Mn15Fe31.6Co36.5Cu7.1 | BCC
Al10.3Fe41.2Co10.2Ni13.4Cu24.8 | BCC
Cr32.8Mn13.9Fe12.7Ni13.8Cu26.7 | BCC
Al32.3Cr44.4Fe6.8Co8.1Ni8.5 | BCC
Al6.1Fe23.3Co26.6Ni34Cu10.1 | FCC
Mn15.9Fe19.9Co24.7Ni29.7Cu9.8 | FCC
Al11.4Cr30.6Fe16.1Co19.6Cu22.3 | BCC
Cr10.7Fe16.2Co27.7Ni33.1Cu12.3 | FCC
Al15.7Cr17Co26Ni31.5Cu9.8 | FCC
Al27.7Fe14.9Co21.2Ni26.7Cu9.5 | BCC+FCC
Cr17.5Mn25.8Co19.2Ni21.3Cu16.3 | AM
Al24.7Cr18.5Fe24.4Co14.2Ni18.2 | BCC
Cr14Mn18.8Fe15.6Co23.2Ni28.4 | AM
Al16.7Fe11.2Co19.2Ni25.1Cu27.8 | FCC
Al8.9Cr9.7Co22.4Ni28.3Cu30.7 | FCC
Al8Cr18.3Co26.4Ni31.6Cu15.7 | FCC
Cr16.5Fe24.4Co20.5Ni24.4Cu14.2 | FCC
Cr21.3Mn6.6Co25.3Ni28.2Cu18.7 | FCC
Cr18.4Fe26.5Co10.2Ni12.6Cu32.4 | FCC
Al21.3Fe16.2Co11.6Ni15.5Cu35.3 | BCC+FCC
Al29.2Cr14.9Fe19.4Co15.8Ni20.6 | BCC
Al25.4Fe7.7Co10.9Ni14.7Cu41.3 | BCC+FCC
Al23.5Cr29Fe29.2Co8.8Ni9.5 | BCC
Al15.2Fe6.2Co23.3Ni30.8Cu24.5 | FCC
Al29.8Cr40.7Fe10.3Co9.4Ni9.9 | BCC
Al23.1Cr30Fe8.5Co18.8Ni19.6 | BCC+FCC
Cr39.7Mn12.2Fe10.1Co12.1Cu26 | BCC
Mn27.8Fe20.9Co19Ni22.4Cu9.9 | AM
Al15.4Fe30.5Co15.3Ni19.9Cu19 | BCC+FCC
Cr14Fe20.7Co19.5Ni23.7Cu22.2 | FCC
Cr9.7Mn20.7Fe29Co33.8Cu6.9 | BCC
Al12.8Fe42.1Co8.6Ni11Cu25.4 | BCC
Al10.6Cr26.9Co18.1Ni22Cu22.4 | BCC+FCC
Al14Cr15.1Co15.5Ni19.4Cu36 | FCC
Al48.6Fe11.5Co14.4Ni18.3Cu7.2 | BCC
Cr16.9Mn36.2Fe15.8Co19Cu12 | AM
Cr9.4Mn24.6Fe27.3Co32.1Cu6.7 | BCC
Al17.9Cr25.1Co16.1Ni19.6Cu21.4 | BCC+FCC
Al6.9Cr13.7Fe31.8Co37.5Cu10.2 | BCC
Al31.9Cr15.2Fe22.6Ni18.6Cu11.7 | BCC
Mn11.3Fe39Co13.6Ni16.7Cu19.4 | BCC+FCC
Al6.4Cr21.2Co25.1Ni29.8Cu17.5 | FCC
Al4.5Cr27.5Co21Ni25Cu22 | BCC+FCC
Al8.5Cr25.1Fe21.8Co26.3Cu18.3 | BCC
Cr13.2Mn6.4Fe32.1Ni38.1Cu10.2 | FCC
Cr15.9Mn6.6Co29.7Ni33.4Cu14.4 | FCC
Al58.4Fe11.7Co9.6Ni12.7Cu7.6 | BCC
Al23.1Fe34.3Co9.1Ni11.7Cu21.8 | BCC
Cr14Mn22.5Fe15.4Co21.8Ni26.3 | AM
Al26Cr34.2Fe14.2Co12.5Ni13.1 | BCC
Al7.6Fe40.3Co17Ni22.4Cu12.6 | BCC+FCC
Al7.3Cr13.7Co30.8Ni36.3Cu11.8 | FCC
Cr9.6Mn5.8Fe35.3Ni42.1Cu7.2 | FCC
Cr17.9Mn52.4Fe7.7Co9.3Cu12.8 | AM
Cr10Fe14.5Co18.7Ni22.9Cu33.9 | FCC
Cr21.3Mn8.7Fe23.9Co20.8Ni25.2 | AM
Mn7.7Fe17.6Co30.2Ni35.9Cu8.6 | FCC
Al29Cr30.7Co7.5Ni9.4Cu23.3 | BCC
Al19.8Fe31.2Co7.5Ni10.3Cu31.1 | BCC
Cr9.5Fe13.8Co13.2Ni16.1Cu47.4 | FCC
Cr27Mn9.9Co18.5Ni20.6Cu23.9 | FCC
Cr26.7Mn37.9Fe7.4Co9.1Cu18.9 | AM
Al19.7Cr11.7Fe15.5Co23.4Ni29.7 | FCC
Cr14.4Fe21.6Co23.5Ni28Cu12.6 | FCC
Al48.4Cr11.9Fe16.6Ni13.7Cu9.3 | BCC
Cr12.7Mn4.7Fe33.4Ni39.4Cu9.8 | FCC
Al11.5Cr15Fe8.6Co31.7Ni33.2 | FCC
Al19.6Cr13.3Fe17.2Co22Ni27.9 | FCC
Al8.8Cr11.2Fe37.8Co20.3Ni21.9 | AM
Al10.5Cr33.5Fe17.9Ni14Cu24.2 | BCC
Cr6.8Fe10.1Co32.9Ni39Cu11.1 | FCC
Al7.8Fe25Co23.9Ni30.3Cu13 | BCC+FCC
Al24.3Cr26Co19.1Ni22.5Cu8.1 | BCC+FCC
Cr32.5Mn10Co13.6Ni15.2Cu28.6 | BCC+FCC
Cr15.1Fe21.8Co15.9Ni18.8Cu28.4 | FCC
Al12.7Cr11Fe38.4Ni29.5Cu8.3 | BCC+FCC
Cr33.3Mn14Fe13.6Co16.2Cu22.9 | BCC
Al19.9Cr16.7Fe28Ni22.5Cu12.9 | BCC
Al9.9Fe16.3Co28.7Ni35.2Cu9.9 | FCC
Al26Cr19Fe18Co22.3Cu14.8 | BCC
Mn5.4Fe17.3Co31.5Ni37.6Cu8.2 | FCC
Al19Cr32.9Co9.1Ni11.5Cu27.6 | BCC
Cr16Fe23.2Co13.4Ni16.3Cu31.2 | FCC
Cr15.1Fe21.8Co12.5Ni15.2Cu35.5 | FCC
Al40.1Fe20.1Co11.8Ni15.1Cu13 | BCC
Cr18.4Mn4.7Fe20.3Co25.6Ni31 | AM
Cr29.6Mn25Fe9.9Ni10.7Cu24.8 | AM
Al14.9Cr19.3Fe20.6Co21.7Ni23.4 | AM
Al26.5Cr34.3Fe24.4Co7.1Ni7.6 | AM
Mn22.4Fe24Co18.9Ni23Cu11.8 | AM
Mn30.3Fe14Co22.5Ni26.6Cu6.6 | AM
Cr12.6Mn8.9Fe13.8Co29.3Ni35.6 | AM
Cr28.7Mn19.3Fe14.8Co17.4Cu19.8 | AM
Al20.7Cr26.8Fe17.8Ni14.3Cu20.4 | BCC
Al22Cr23Fe31.3Co10.4Ni13.3 | BCC
Al9.4Cr27.3Fe24.4Ni18.8Cu20.1 | BCC+FCC
Cr30.2Mn6.1Co17.8Ni19.9Cu26 | FCC
Cr26.4Mn25.9Co10.6Ni11.8Cu25.3 | AM
Cr14Mn28.6Fe20.6Ni24.4Cu12.3 | AM
Cr26.9Mn8.3Fe20.3Ni23.5Cu21 | BCC+FCC
Cr9.4Fe13.8Co28.8Ni34.1Cu13.8 | FCC
Cr10.8Mn25.7Fe25.7Co30.1Cu7.7 | BCC
Mn5.7Fe41.6Co14.8Ni17.8Cu20 | BCC+FCC
Al20.3Cr21.2Co14.2Ni17.8Cu26.4 | BCC+FCC
Al32.9Fe12.4Co20.7Ni26.2Cu7.8 | BCC+FCC
Al5.3Cr25.3Fe23.3Co27.9Cu18.2 | BCC+FCC
Cr13.4Fe19Co10.7Ni12.8Cu44.1 | FCC
Cr20.2Fe29.2Co11.6Ni14.2Cu24.8 | BCC+FCC
Al58.2Cr11Fe12.1Ni10.1Cu8.6 | AM
Al7.8Cr9.9Fe22.2Co29.1Ni31 | FCC
Al19.3Fe8Co17.8Ni23.3Cu31.6 | FCC
Al34.6Cr17.6Fe23.3Co10.6Ni13.9 | BCC
Cr10.9Fe16.1Co24.7Ni29.4Cu19 | FCC
Al7Fe24.4Co25.2Ni32.1Cu11.3 | FCC
Al8.2Cr9Co32.6Ni38.9Cu11.3 | FCC
Al11.5Cr26.8Fe23.7Ni18.5Cu19.5 | BCC+FCC
Cr24.5Mn7.5Co21.8Ni24.9Cu21.3 | FCC
Cr18.2Mn15.2Fe24.9Co28.8Cu13 | BCC
Cr9.5Fe14Co26.1Ni31.5Cu18.9 | FCC
Al33.5Cr36.1Co7Ni8.4Cu15.1 | BCC
Cr14Fe21.1Co25.2Ni30Cu9.7 | FCC
Al7.1Fe12Co30.4Ni38.8Cu11.7 | FCC
Al19.1Fe38.3Co8.1Ni10.5Cu24 | BCC
Al13.3Cr14Co18.1Ni22.7Cu32 | FCC
Al7.8Cr11.8Fe32.7Co38.7Cu9 | BCC
Al7.5Cr40.3Fe13.7Ni10.3Cu28.2 | BCC
Cr12.6Mn12.8Fe13.9Co27.5Ni33.2 | AM
Al7.6Cr12.8Fe40Ni30.1Cu9.6 | FCC
Cr26.5Mn35.2Fe8.9Co10.6Cu18.7 | AM
Al23.2Cr8.2Fe34.4Ni27.7Cu6.5 | BCC
Cr27.4Mn6.9Fe21.2Ni23.5Cu20.9 | BCC+FCC
Al28.4Cr38Fe18Co7.6Ni8 | AM
Cr13.4Mn26.7Fe14.9Co20.3Ni24.8 | AM
Al13Cr10.4Fe31.2Co37.4Cu8.1 | BCC
Al9.7Cr28.2Fe18.8Co22.9Cu20.4 | BCC
Al42.7Fe11Co17.2Ni21.9Cu7.2 | BCC
Al8.1Fe35.2Co18.8Ni24.6Cu13.4 | BCC+FCC
Al13.4Fe13.8Co28.6Ni35.5Cu8.7 | FCC
Cr17.1Fe24.7Co9.7Ni11.8Cu36.7 | FCC
Mn10.3Fe46.9Co9Ni10.8Cu23 | BCC
Al33.3Cr36.2Co10Ni12Cu8.5 | BCC
Al24.7Cr26.4Co9.8Ni12Cu27.1 | BCC+FCC
Al27.9Cr31.3Co14Ni16.7Cu10.1 | BCC
Al19.2Fe9.3Co17.3Ni22.7Cu31.5 | FCC
Cr18Mn4.9Co29Ni32.5Cu15.6 | FCC
Cr10.2Mn45.5Fe16.7Co20.1Cu7.5 | AM
Al11.5Cr14.9Fe19.6Co23.9Ni30.1 | AM
Al12.4Fe47.9Co8.6Ni11.4Cu19.6 | BCC
Al15.4Cr15.7Co8.9Ni11.6Cu48.4 | FCC
Al15.8Cr28.6Fe19.5Ni15.2Cu20.9 | BCC
Al14.9Cr21.1Fe21.6Co26.2Cu16.1 | BCC
Al10.1Cr35.1Co11.9Ni14.5Cu28.3 | BCC
Al8.6Cr44.1Fe7.6Co9.2Cu30.5 | BCC
Al17Cr38.9Fe9.1Ni7.1Cu28 | BCC
Mn39Fe22.5Co12.2Ni14.7Cu11.6 | AM
Cr9.8Mn36.1Fe11.2Co19.5Ni23.4 | AM
Cr19.5Mn21.2Fe21.7Co17Ni20.6 | AM
Mn24.4Fe20.7Co20.7Ni26.5Cu7.7 | AM
Al28.5Cr17.6Fe23.5Co13.4Ni17.1 | BCC
Al22.2Cr23.6Co16.8Ni20.4Cu17 | BCC+FCC
Al41.2Fe8.8Co19.6Ni24.7Cu5.7 | BCC
Cr13.3Fe19.3Co9Ni11Cu47.5 | FCC
Al11.2Cr42.6Fe7.4Co9.1Cu29.7 | BCC
Al25Fe31.4Co10Ni13.2Cu20.4 | BCC
Al18.9Cr12.1Co26.6Ni31.7Cu10.7 | BCC+FCC
Al31.9Cr20.6Fe27.1Co8.8Ni11.6 | BCC
Cr26.3Mn24.7Fe12.6Ni14Cu22.4 | AM
Al37.5Cr10.6Co19.1Ni23.3Cu9.5 | BCC
Al7.2Cr11.6Co32.7Ni38.7Cu9.8 | FCC
Al13.7Fe43.4Co7.3Ni9.4Cu26.2 | BCC
Al38.1Cr19.9Fe12Co14.7Cu15.3 | BCC
Mn15.1Fe39.7Co11.4Ni13.9Cu19.9 | BCC+FCC
Al9.3Fe15.6Co26.1Ni33.2Cu15.9 | FCC
Cr15.7Fe22.3Co10.6Ni12.9Cu38.5 | FCC
Al19Fe11.7Co27.4Ni34.2Cu7.7 | FCC
Cr19.2Fe27.8Co11Ni13.3Cu28.6 | FCC
Al6.7Cr11.6Fe33.3Co39.7Cu8.7 | BCC
Cr9.7Mn14.9Fe10.6Co29.4Ni35.5 | AM
Al22.1Fe22.5Co8.2Ni11.1Cu36.1 | BCC
Cr16.6Mn13.1Co26.1Ni28.9Cu15.3 | FCC
Al10.1Cr39.4Co8.8Ni10.7Cu31.1 | BCC
Cr34.3Mn12.1Fe14.1Co16.7Cu22.8 | BCC
Cr12Mn33Fe20.3Ni24.2Cu10.5 | AM
Al11.1Cr37.2Co10Ni12.1Cu29.6 | BCC
Cr34.6Mn21.8Fe9Co10.9Cu23.8 | BCC
Al26.9Cr25.4Fe12.7Co15.5Cu19.5 | BCC
Al19.7Fe20.8Co20.5Ni25.9Cu13.1 | BCC+FCC
Al8.8Cr34.6Fe14.3Co17.4Cu24.9 | BCC
Al9.8Cr12.6Fe38.1Co18.9Ni20.5 | AM
Al16.7Cr22.8Fe31.1Co12.9Ni16.5 | AM
Al23.6Cr11.7Co24.7Ni29.9Cu10.1 | BCC+FCC
Al7.5Cr36.3Co12.4Ni15.1Cu28.7 | BCC+FCC
Cr15.1Mn20.2Fe24.8Co29.1Cu10.8 | BCC
Cr18.7Mn12.9Fe20.9Co21.5Ni26 | AM
Cr24.3Mn40.3Fe8.2Co10Cu17.2 | AM
Cr23.4Fe34.3Co11Ni13.4Cu17.9 | BCC+FCC
Al15.6Cr20.4Fe12.6Co25Ni26.4 | BCC+FCC
Al9.3Cr37.8Co10.3Ni12.5Cu30.1 | BCC
Cr11.5Mn46.8Fe12.7Co13.1Ni15.8 | AM
Cr31.2Mn12.6Fe14.6Ni16.5Cu25.1 | BCC+FCC
Al19.8Fe31.5Co12.4Ni16.2Cu20.1 | BCC
Mn9.3Fe26.7Co23.1Ni27.9Cu13 | FCC
Cr30.3Mn20.7Co10Ni11.2Cu27.9 | AM
Al36.3Cr15Fe19.7Co12.6Ni16.4 | BCC
Al7.9Cr10.1Fe37.3Co21.5Ni23.2 | AM
Al28.6Cr31.7Co14.2Ni16.9Cu8.7 | BCC
Cr18.9Mn35.9Fe14.6Co17.1Cu13.6 | AM
Al7.9Cr8.6Co24Ni30Cu29.4 | FCC
Al18.6Cr23.7Fe30.3Co13.1Ni14.2 | AM
Al15.8Cr15Fe32.3Ni25.4Cu11.6 | BCC+FCC
Cr15.5Mn11.8Fe27.2Ni32.7Cu12.8 | FCC
Cr8.8Mn11.8Fe32.6Ni39.4Cu7.3 | AM
Al17.1Cr18.2Co20Ni24.3Cu20.4 | BCC+FCC
Cr16.3Mn7.7Co29Ni32.4Cu14.7 | FCC
Mn11Fe29.8Co20Ni24.6Cu14.5 | BCC+FCC
Al8.7Cr37.3Fe15.9Ni12.1Cu26 | BCC
Al11.5Cr15.2Fe10.2Co30.6Ni32.5 | FCC
Al9Cr11.1Fe22.8Co27.6Ni29.5 | AM
Al19.1Cr24.4Fe33.4Co11Ni12 | AM
Al13.9Cr14.5Co9.6Ni12.6Cu49.5 | FCC
Al26.2Fe5.9Co11Ni15.2Cu41.6 | BCC+FCC
Cr12.3Fe17.9Co21.7Ni25.7Cu22.3 | FCC
Al30Cr40.3Fe16.2Co6.6Ni6.9 | AM
Mn13.1Fe29Co19.7Ni23.9Cu14.5 | BCC+FCC
Cr18.2Mn6.7Co27.6Ni31.2Cu16.3 | FCC
Cr9.8Fe14.2Co11.2Ni13.5Cu51.4 | FCC
Cr30.3Mn19.7Fe11.9Ni13Cu25 | AM
Cr38.1Mn7.1Co10.4Ni11.6Cu32.8 | BCC+FCC
Al16.7Fe9.5Co19.6Ni25.9Cu28.3 | FCC
Cr20.2Mn14.4Fe22.4Ni26.4Cu16.5 | AM
Cr13.3Mn33.5Fe19.1Ni22.3Cu11.8 | AM
Al20.5Cr26.4Co13.6Ni16.9Cu22.6 | BCC
Al13.9Cr39.1Fe10.9Ni8.3Cu27.6 | BCC
Al27.5Cr29.1Co7.4Ni9.2Cu26.7 | BCC
Mn5.1Fe30.3Co22.8Ni27.3Cu14.5 | BCC+FCC
Al9.7Cr10.5Co28.8Ni34.7Cu16.3 | FCC
Al22.7Cr14.3Fe18.7Co19.4Ni24.9 | BCC+FCC
Al44.2Cr15.3Fe20.2Co8.9Ni11.5 | BCC
Al16.4Cr37.4Fe8.4Co10.2Cu27.5 | BCC
Cr34.2Mn15.5Fe10.9Ni11.9Cu27.4 | BCC
Cr38.8Mn12.6Fe8.5Ni9Cu31.1 | BCC
Al22.3Cr31.1Fe13.4Ni10.6Cu22.6 | BCC
Cr18.4Mn13Fe25.7Co29.9Cu13 | BCC
Al14.7Fe11.5Co21.4Ni28Cu24.4 | FCC
Al10.3Fe35.7Co16.2Ni20.9Cu16.8 | BCC+FCC
Cr21.7Mn9Co23.9Ni26.3Cu19.1 | FCC
Cr18.7Fe27.5Co18.2Ni22Cu13.6 | FCC
Cr14.9Mn20.1Fe23.8Ni28.4Cu12.9 | AM
Al6.5Cr35.5Fe14.7Co18.2Cu25.1 | BCC
Cr22.1Fe32.5Co13.1Ni15.8Cu16.5 | BCC+FCC
Al14.6Cr16.1Fe25.8Co31.3Cu12.3 | BCC
Al9.6Cr10.5Co29.7Ni36.1Cu14.1 | FCC
Cr9.3Fe13.6Co21.9Ni26.1Cu29.2 | FCC
Cr17.8Mn14.3Fe24.6Ni28.7Cu14.5 | AM
Al5.6Cr41.9Co9.2Ni11.2Cu32.1 | BCC
Al29.3Cr11.2Fe22.9Co27.6Cu8.9 | BCC
Cr11.7Mn13Fe29.6Ni35.8Cu9.9 | AM
Cr9.6Mn39.5Fe20.1Co24Cu6.9 | AM
Cr20.4Fe30.2Co15.5Ni18.8Cu15.1 | BCC+FCC
Cr19.5Mn40.6Fe11.2Ni12.2Cu16.5 | AM
Cr40.4Mn14.9Fe8.2Co9.8Cu26.7 | BCC
Al19.8Cr14.5Fe19.1Co20.7Ni26 | FCC
Cr34.8Mn9.9Fe13.6Ni14.6Cu27.1 | BCC+FCC
Cr14.5Mn24.1Fe22.2Ni26.5Cu12.6 | AM
Al26.5Cr11.4Fe15.2Co20.6Ni26.3 | BCC+FCC
Al20.8Cr30.5Co10.4Ni12.7Cu25.6 | BCC
Al45.8Cr16.9Co10Ni12.5Cu14.8 | BCC
Al13.5Cr15.2Fe33.6Ni26.1Cu11.5 | BCC+FCC
Cr17.8Mn31.7Fe17.2Co20.8Cu12.5 | AM
Al11.6Fe25Co21Ni26.4Cu15.9 | BCC+FCC
Al10.2Fe22.3Co21.8Ni28.1Cu17.5 | FCC
Al8Fe39.4Co12.8Ni16.3Cu23.5 | BCC
Al26.4Fe16Co6.3Ni8.7Cu42.6 | BCC
Al15.1Cr15.9Co10.7Ni13.9Cu44.4 | FCC
Al8.3Fe32Co17.6Ni22.4Cu19.7 | BCC+FCC
Cr21.6Mn7.3Fe23.7Co21.3Ni26.1 | AM
Al28.1Cr10.1Fe24.3Co29.6Cu8 | BCC
Al33Cr27.7Fe10.1Ni8.3Cu21 | BCC
Al20.8Cr36.6Fe8.9Ni7Cu26.8 | BCC
Al35.9Cr18Fe17.6Ni14.5Cu14 | BCC
Al47.5Fe9.3Co16.5Ni20.8Cu5.9 | BCC
Al47.5Cr14.5Fe18.9Co8.3Ni10.7 | BCC
Cr9.6Mn10Fe10.2Co31.9Ni38.4 | FCC
Al15.6Cr10.5Fe29.8Co35.9Cu8.1 | BCC
Al30.8Cr33.8Co11.8Ni14.2Cu9.3 | BCC
Al6.5Cr24.1Co22.7Ni26.8Cu19.8 | FCC
Cr10.1Mn41.9Fe11.2Co16.7Ni20.2 | AM
Al26Cr12.2Fe28.7Ni23.6Cu9.5 | BCC
Al16Cr16.7Co13.8Ni17.6Cu35.8 | FCC
Al8.5Cr24.2Fe28.2Ni21.4Cu17.7 | BCC+FCC
Al22.9Cr21.6Fe28.9Co11.7Ni14.9 | BCC
Al16.2Cr18.1Co22.7Ni27.4Cu15.6 | BCC+FCC
Cr31.1Mn21.3Fe10.2Ni11.2Cu26.1 | AM
Cr27.6Mn4.5Fe22.9Ni24.6Cu20.4 | BCC+FCC
Al37.7Fe15.1Co16.4Ni21.1Cu9.8 | BCC
Al13.6Fe42.5Co9.5Ni12.5Cu21.9 | BCC
Al23.8Fe21Co7Ni9.8Cu38.4 | BCC
Al14.8Fe9.7Co22Ni28.7Cu24.8 | FCC
Al45.9Cr15.3Fe14.7Ni12.1Cu12 | BCC
Al42Cr9.2Fe22.9Ni18.8Cu7.2 | BCC
Al34.8Fe21.6Co12.8Ni16.8Cu14.1 | BCC
Cr11Fe16.4Co26.7Ni31.9Cu14 | FCC
Cr12Fe18Co28.2Ni33.6Cu8.2 | FCC
Al37.8Cr13.6Fe17.8Co13.5Ni17.4 | BCC
Cr11.1Mn18.3Fe12Co26.3Ni32.2 | AM
Mn5.7Fe47.7Co10.8Ni13Cu22.8 | BCC
Al14.3Fe34Co12Ni15.7Cu24.1 | BCC
Al36.4Cr18.1Co13.2Ni16.4Cu15.9 | BCC
Cr15.5Mn17.1Fe25.9Co30.5Cu11.1 | BCC
Al9.7Fe40.9Co14.6Ni19Cu15.8 | BCC
Al7.1Fe17.1Co28.1Ni35.8Cu11.9 | FCC
Cr9.3Mn28.7Fe25.2Co30.1Cu6.7 | BCC
Cr35.6Mn15.3Fe11.7Co13.6Cu23.9 | BCC
Cr36.2Mn5.9Co12.9Ni14.4Cu30.6 | BCC+FCC
Al5.8Fe13.8Co30.8Ni39.5Cu10.1 | FCC
Cr10.7Fe15.1Co12.2Ni15.1Cu46.9 | FCC
Cr7.8Fe11Co19.8Ni23.9Cu37.6 | FCC
Cr13.4Fe19.3Co17.5Ni21.2Cu28.6 | FCC
Al30.5Cr11.9Fe26.6Ni21.8Cu9.3 | BCC
Cr31.9Mn16.5Fe12.6Ni13.4Cu25.7 | AM
Al12.2Cr41.5Fe9.3Ni7.4Cu29.6 | BCC
Mn18.9Fe21.7Co21.8Ni26.6Cu11.1 | AM
Al7.1Fe20.3Co26.8Ni34.2Cu11.6 | FCC
Al6.9Cr7.5Co25.6Ni31.7Cu28.3 | FCC
Al32.1Cr33.8Co7.9Ni9.6Cu16.6 | BCC
Mn10.1Fe36.7Co15.8Ni19.5Cu18 | BCC+FCC
Al10.3Fe25.3Co21.5Ni27.2Cu15.7 | BCC+FCC
Al7.3Fe18.6Co27.8Ni34.7Cu11.6 | FCC
Cr8.1Fe11.7Co16.7Ni20.3Cu43.1 | FCC
Cr17.8Fe26.3Co16Ni19.2Cu20.7 | FCC
Al28.5Fe7.6Co7.7Ni10.4Cu45.9 | BCC
Al24.1Cr27.9Fe15Ni12.1Cu20.9 | BCC
Al22.1Cr23.5Co12.9Ni16Cu25.5 | BCC+FCC
Al23.3Fe14.9Co10.1Ni13.7Cu38 | BCC+FCC
Al21.3Cr22.8Co21.6Ni26Cu8.3 | BCC+FCC
Al10.1Cr13Fe16.9Co29.3Ni30.7 | FCC
Al27.5Cr8Fe32.2Ni26Cu6.3 | BCC
Mn13.4Fe46.3Co7.9Ni9.3Cu23.1 | BCC+FCC
Al12.2Cr13Co21.1Ni26.2Cu27.5 | FCC
Cr8.9Mn14.1Fe31.2Ni38Cu7.8 | AM
Cr14.3Mn7.5Fe15.7Co28.3Ni34.1 | AM
Al14.3Cr33.3Co11.1Ni13.8Cu27.5 | BCC
Al46.9Fe16.3Co11.4Ni14.8Cu10.6 | BCC
Cr22.7Fe33.2Co10.6Ni13.1Cu20.5 | BCC+FCC
Mn9.8Fe45.4Co10.5Ni12.3Cu22.1 | BCC
Cr10.9Mn10.4Fe11.9Co30.3Ni36.5 | AM
Cr12.1Fe18.2Co27.4Ni32.7Cu9.6 | FCC
Al15.7Cr12.2Co27.9Ni33.4Cu10.8 | FCC
Al9.3Cr18.6Co25.7Ni30.7Cu15.7 | FCC
Al9Cr9.9Co17.5Ni22.6Cu40.9 | FCC
Al31Cr25.7Fe10.7Co13.1Cu19.5 | BCC
Al29.6Cr16.4Fe18.3Co22.7Cu13 | BCC
Cr38.6Mn7.6Fe11.9Ni12.8Cu29.1 | BCC
Al7.8Cr40.7Fe10.4Co12.8Cu28.2 | BCC
Cr33.3Mn6.4Co14.9Ni16.9Cu28.5 | BCC+FCC
Mn5.7Fe23.2Co27.5Ni32.4Cu11.2 | FCC
Al28.9Cr28.3Fe9.5Co11.9Cu21.4 | BCC
Cr11.2Mn6Fe33.7Ni40.3Cu8.7 | FCC
Al7.6Cr24.2Co21.9Ni26.3Cu20.1 | BCC+FCC
Al12.9Fe11.5Co23.6Ni30.6Cu21.4 | FCC
Al25.1Fe27.1Co12.9Ni17.3Cu17.7 | BCC
Al10.7Cr11.5Co22.5Ni28.2Cu27.1 | FCC
Mn6.2Fe37.9Co17.1Ni20.4Cu18.3 | BCC+FCC
Al6.7Cr9.9Co34.4Ni40.4Cu8.6 | FCC
Al35.2Cr8.6Fe27.1Ni22.2Cu6.8 | BCC
Al23.9Cr24.7Co9.2Ni11.5Cu30.7 | BCC+FCC
Cr13.2Mn19.3Fe26.7Co31.3Cu9.4 | BCC
Mn5.5Fe45.1Co12.6Ni15.2Cu21.6 | BCC+FCC
Cr32.7Mn18.4Fe10.7Ni11.5Cu26.7 | BCC
Cr42.5Mn7.5Fe8.8Ni9.2Cu32 | BCC
Cr12.6Fe18.5Co25.4Ni30.8Cu12.7 | FCC
Mn12.8Fe32.5Co17.6Ni21.3Cu15.8 | BCC+FCC
Al6.6Cr32.1Fe17.3Co21Cu23 | BCC
Al5.1Cr42.3Co9.2Ni11.1Cu32.3 | BCC
Cr21Mn12.4Fe23.4Co19.3Ni23.9 | AM
Al23.6Cr29.6Fe31.3Co7.3Ni8.2 | AM
Al6.1Fe19.5Co28.2Ni36.1Cu10.3 | FCC
Al8.7Fe21.9Co24.6Ni30.9Cu13.9 | FCC
Al14.8Cr14.8Fe19.6Co22.3Ni28.4 | AM
Al29.2Fe6.5Co7.6Ni10.6Cu46.1 | BCC
Al30Cr12.7Fe21Co26.1Cu10.1 | BCC
Al10.9Cr11.6Co13.6Ni17.6Cu46.3 | FCC
Al13.3Cr17.4Fe14.7Co26.5Ni28 | FCC
Al21.8Cr28.4Fe16.1Co16.5Ni17.3 | BCC
Mn18.9Fe24.6Co20.1Ni24.1Cu12.4 | AM
Cr12.2Fe17.6Co20.3Ni24.2Cu25.7 | FCC
Cr15.5Mn5.6Fe30.9Ni36.2Cu11.8 | FCC
Al41.8Cr20.2Fe10.1Co12.4Cu15.5 | BCC
Cr7.7Fe11Co15.2Ni18.3Cu47.7 | FCC
Al9.3Cr32.9Co14Ni17.2Cu26.6 | BCC+FCC
Al16.6Cr16.4Fe21.7Co20Ni25.3 | AM
Al28.3Cr14.4Co20.1Ni24.4Cu12.7 | BCC+FCC
Al50.3Cr14.8Fe10.5Co13Cu11.4 | BCC
Al42.1Fe16Co13.7Ni17.8Cu10.4 | BCC
Al10.3Cr11Fe39.9Ni30.5Cu8.4 | FCC
Al12.2Cr33Fe17.7Ni13.6Cu23.5 | BCC
Al29.5Cr18.3Fe17Co20.9Cu14.3 | BCC
Cr42.3Mn5.3Fe10.6Ni10.8Cu31.1 | BCC
Al10.3Fe10.1Co32.9Ni40.5Cu6.2 | FCC
Mn35Fe13.3Co20.5Ni24.7Cu6.5 | AM
Cr30.4Mn5.1Co18.3Ni20.4Cu25.9 | FCC
Al11.3Fe13.8Co29.5Ni36.7Cu8.6 | FCC
Al26.1Fe24.5Co14.8Ni18.8Cu15.8 | BCC
Al7.4Fe28.7Co20.3Ni25.9Cu17.7 | BCC+FCC
Al9.9Fe26.5Co20.3Ni26.6Cu16.7 | BCC+FCC
Al17.2Fe21.1Co14.6Ni19.1Cu28.1 | BCC+FCC
Al21.2Fe28.6Co13.9Ni18.1Cu18.2 | BCC
Cr9.7Mn17.9Fe10.7Co28Ni33.8 | AM
Cr37Mn6Fe14.3Ni15.2Cu27.5 | BCC+FCC
Al14.8Cr9Co31.1Ni37Cu8.2 | FCC
Cr17.8Mn45.4Fe11Co13.2Cu12.6 | AM
Al28.2Cr25Fe33.4Co5.8Ni7.5 | AM
Al20.7Fe19.2Co11.2Ni15Cu33.9 | BCC+FCC
Cr26.7Mn9.7Fe20.2Ni22.5Cu21 | BCC+FCC
Al10.4Cr8.9Fe33.7Co40.1Cu6.9 | BCC
Al7.4Cr27.6Fe25.9Ni19.3Cu19.8 | BCC+FCC
Cr36.7Mn13.9Fe9.8Ni10.2Cu29.4 | BCC
Al36.1Cr22.3Fe11Co13.5Cu17.1 | BCC
Cr19.8Mn32.2Co13.9Ni15.3Cu18.8 | AM
Al32.1Fe14.2Co19.6Ni24.8Cu9.3 | BCC+FCC
Cr33.5Mn5.6Co15.6Ni17.2Cu28 | BCC+FCC
Mn32.6Fe27Co12.1Ni14.7Cu13.6 | AM
Cr10.5Fe15.9Co29.5Ni34.8Cu9.3 | FCC
Cr25.4Mn31.3Fe10.5Ni11.4Cu21.4 | AM
Al24.8Cr13.2Fe23.3Co28.2Cu10.4 | BCC
Mn11.4Fe44Co10.3Ni12.5Cu21.9 | BCC+FCC
Cr10.7Fe16.1Co28.7Ni33.9Cu10.7 | FCC
Al11.3Fe28.4Co18.7Ni23.9Cu17.7 | BCC+FCC
Al12.5Fe9.8Co32Ni39.1Cu6.5 | FCC
Al45.4Cr12Fe14.8Co18.1Cu9.7 | BCC
Al20Cr25.4Fe15.9Co19.7Cu19.1 | BCC
Al44.1Cr14.5Fe18.6Co10.1Ni12.8 | BCC
Al21Cr26.8Fe31.6Co10.1Ni10.6 | AM
Al18.4Cr10.6Co28Ni33.5Cu9.5 | FCC
Al32.5Cr9.8Fe22.5Co27.4Cu7.9 | BCC
Al13.4Cr14.5Co26.7Ni32.4Cu13 | FCC
Al8.6Fe41Co15.8Ni20.5Cu14.1 | BCC+FCC
Cr29.1Mn13Co15Ni16.8Cu26.2 | BCC+FCC
Al8.8Fe46.5Co13.1Ni17.2Cu14.4 | BCC
Cr27.8Mn17.8Co13.8Ni15.4Cu25.2 | AM
Cr33.7Mn12.9Co11.2Ni12.4Cu29.9 | BCC+FCC
Al43.4Cr20.5Fe11.1Ni9.3Cu15.8 | BCC
Al12.4Cr13.3Co16.7Ni21.2Cu36.4 | FCC
Cr10.1Mn22.2Fe26.5Ni32.5Cu8.7 | AM
Cr21Mn27.7Co14.9Ni16.4Cu20 | AM
Al17.7Cr22.9Fe14.5Co21.9Ni23 | BCC+FCC
Cr12.7Mn45.9Fe14.4Co12.1Ni14.9 | AM
Cr16.6Mn34.3Fe18.5Co13.7Ni16.9 | AM
Al28.4Fe11.2Co6.3Ni8.8Cu45.2 | BCC
Cr7.9Mn32.1Fe24.8Co29.5Cu5.7 | AM
Cr27.4Mn7.2Co19.6Ni22.2Cu23.7 | FCC
Cr31.6Mn17.5Co10.6Ni11.9Cu28.5 | BCC
Al50.2Cr16.8Fe11Ni9.2Cu12.9 | BCC
Al31.1Cr42.3Fe6.5Co9.9Ni10.2 | BCC
Al20.8Fe12.2Co14.2Ni19Cu33.8 | FCC
Al17.8Cr10.9Fe35.2Ni27.6Cu8.6 | BCC+FCC
Cr36Mn11.6Co9.7Ni11Cu31.8 | BCC
Mn5.8Fe26.9Co24.7Ni29.6Cu13.1 | FCC
Al36.9Cr16Fe19Ni15.8Cu12.3 | BCC
Mn22Fe16.8Co24Ni28.9Cu8.2 | AM
Al18Fe15.1Co15.9Ni20.9Cu30.1 | FCC
Mn17.8Fe41.7Co8.7Ni10.6Cu21.2 | BCC+FCC
Al20.6Cr9.4Fe34.8Ni27.7Cu7.4 | BCC+FCC
Cr37.7Mn16.1Fe9.6Co11.2Cu25.4 | BCC
Al7.9Fe45Co9.1Ni11.7Cu26.2 | BCC
Al36.1Cr22.6Co9.6Ni11.9Cu19.8 | BCC
Al27.9Cr16.5Co18.4Ni22.6Cu14.6 | BCC+FCC
Al20.7Cr29.5Fe15.7Ni12.4Cu21.7 | BCC
Cr18.3Fe27.1Co17.6Ni21.1Cu15.9 | FCC
Al18.1Cr21Fe28.3Co14.2Ni18.4 | AM
Al13.7Cr29.9Fe15.3Co18.9Cu22.2 | BCC
Al22.2Cr15.8Fe21.1Co17.9Ni23 | BCC+FCC
Al13.5Cr41.1Fe7.4Co8.8Cu29.1 | BCC
Al43.7Cr18.6Co9.4Ni11.7Cu16.5 | BCC
Al8.2Cr9Co28.8Ni35.2Cu18.8 | FCC
Al21.9Cr23.1Co15.9Ni19.5Cu19.6 | BCC+FCC
Cr12.7Fe18.8Co24.8Ni29.5Cu14.2 | FCC
Al38.8Fe22.1Co10.7Ni13.9Cu14.5 | BCC
Cr23Mn33.7Fe11.3Ni12.4Cu19.6 | AM
Cr18.1Fe26.7Co16.8Ni20.3Cu18.1 | FCC
Al42.6Fe22.1Co8.9Ni11.7Cu14.7 | BCC
Al9.6Cr18.3Fe24.6Co20.8Ni26.7 | AM
Cr31.2Mn28.9Fe8.4Co10Cu21.5 | AM
Mn7.9Fe23.4Co25.8Ni31.4Cu11.6 | FCC
Cr24.9Mn16.6Fe17.9Ni20.2Cu20.5 | AM
Cr30.3Mn14.9Fe14.4Ni15.9Cu24.5 | BCC+FCC
Al9.6Cr24.1Fe27.4Ni21.1Cu17.9 | BCC+FCC
Cr15.4Mn16.8Fe25Ni30.1Cu12.8 | AM
Al10.8Cr10.4Fe32.4Co38.7Cu7.8 | BCC
Cr16.2Fe24Co18.6Ni22.6Cu18.6 | FCC
Al11.3Cr21.1Co22.5Ni27.4Cu17.7 | FCC
Al16.2Cr20.5Co20.5Ni25.1Cu17.8 | BCC+FCC
Mn23.3Fe22Co20.5Ni24.2Cu9.9 | AM
Al30.4Cr23.6Fe31.5Co6.3Ni8.2 | BCC
Cr26.5Mn19.1Fe15.4Ni17.4Cu21.6 | AM
Mn27.7Fe23.8Co17.7Ni20.2Cu10.6 | AM
Al14.9Cr16.3Fe21.8Co20.8Ni26.3 | AM
Al12.4Fe30.6Co16.1Ni20.9Cu20.1 | BCC+FCC
Al23.9Cr33.5Fe7.8Co9.7Cu25.1 | BCC
Cr11.4Fe16.4Co13.4Ni16.5Cu42.2 | FCC
Cr24Mn5.5Co23.5Ni26.2Cu20.7 | FCC
Cr16.5Mn11.1Co27.3Ni30.2Cu15 | FCC
Al8.1Cr9Co30.4Ni36.8Cu15.6 | FCC
Cr13.9Mn7.5Co30.9Ni35Cu12.7 | FCC
Al25.9Cr25.2Fe16.6Ni13.4Cu18.9 | BCC
Cr38.8Mn14Fe10Co11.7Cu25.6 | BCC
Cr29.1Mn33.1Fe8Co9.5Cu20.4 | AM
Al8Cr14Fe30.7Co36.6Cu10.6 | BCC
Al8.1Cr8.7Co26Ni31.8Cu25.4 | FCC
Al17.4Cr15.9Fe24.7Co29.8Cu12.3 | BCC
Al10.8Fe40.7Co13.4Ni17.5Cu17.7 | BCC
Al19.6Cr16.1Fe21.3Co19Ni24 | AM
Cr16.7Mn38.6Co13.8Ni15Cu15.9 | AM
Al6.3Cr27.6Co20Ni23.8Cu22.2 | BCC+FCC
Al33.3Cr10.9Fe21.1Co25.8Cu8.9 | BCC
Al32.3Cr44.5Fe9.7Co6.7Ni6.9 | BCC
Al24.7Cr24.6Fe32.7Co7.8Ni10.2 | BCC
Al9.4Fe13Co27Ni34.7Cu15.8 | FCC
Cr11.7Mn10.7Fe30.9Ni37.1Cu9.6 | FCC
Cr21.2Mn10.3Fe23.7Co20.2Ni24.6 | AM
Al24.2Cr31.1Fe25.3Co9.5Ni10 | BCC
Al28.8Cr16.2Fe21.7Co14.8Ni18.5 | BCC
Cr14.3Mn44Fe13.7Ni15.7Cu12.3 | AM
Al25.2Cr33.5Fe7.2Co16.7Ni17.4 | BCC
Cr32.1Mn10.5Fe15.2Ni16.9Cu25.4 | BCC+FCC
Cr43.4Mn6.4Fe8.8Ni9.3Cu32.1 | BCC
Mn34Fe24.4Co13.2Ni16Cu12.4 | AM
Al19.7Fe6.9Co18Ni23.7Cu31.7 | FCC
Al21.7Cr24.1Fe19.7Ni16Cu18.4 | BCC
Al9.2Fe32.4Co16.8Ni21.7Cu19.9 | BCC+FCC
Al8.7Cr10.9Fe27.2Co25.7Ni27.5 | AM
Cr28.9Fe43Co7.4Ni8.6Cu12 | BCC
Al9.4Cr9.7Co10.8Ni14.1Cu56 | FCC
Al21.3Cr27.7Fe24.9Co12.6Ni13.5 | BCC
Al33.8Cr22.3Fe14.6Ni12Cu17.3 | BCC
Al22.5Fe22.5Co17.5Ni22.6Cu14.7 | BCC+FCC
Cr18.8Mn36.9Fe13.2Ni14.7Cu16.5 | AM
Cr34.3Mn4.8Fe17.3Ni18.6Cu24.9 | BCC+FCC
Al26.9Cr29.1Co16.6Ni19.5Cu8 | BCC+FCC
Cr36.5Mn5Co13.3Ni14.8Cu30.4 | BCC+FCC
Mn26.7Fe25.6Co16.3Ni19.3Cu12.1 | AM
Al8.5Cr10.1Co33.4Ni39.3Cu8.7 | FCC
Cr21.3Mn7.6Co24.6Ni27.7Cu18.8 | FCC
Cr8.2Fe12Co30.5Ni36.1Cu13.3 | FCC
Mn5Fe48.3Co10.9Ni13.2Cu22.6 | BCC
Mn6.1Fe49.9Co9Ni11.2Cu23.8 | BCC
Al13.4Cr26.4Fe23Ni17.7Cu19.5 | BCC
Al40.7Cr22.9Fe10.4Ni8.5Cu17.6 | BCC
Al16.9Cr13.9Fe26.4Co32Cu10.8 | BCC
Al24.2Cr11.6Fe24.9Co30.1Cu9.1 | BCC
Al10.4Cr12Co30.6Ni36.4Cu10.6 | FCC
Mn6.6Fe20.2Co29Ni34.3Cu9.9 | FCC
Al25Cr22.9Co14.4Ni17.7Cu20 | BCC
Cr31.2Mn11.1Fe16.7Co19.5Cu21.5 | AM
Al18.5Fe12.8Co16.4Ni21.5Cu30.8 | FCC
Al32.7Cr15.6Fe20.7Co13.6Ni17.5 | BCC
Al41.3Cr17Co12.1Ni15Cu14.7 | BCC
Cr14.5Mn13.1Fe16Co25.6Ni30.8 | AM
Al17.7Cr23.1Fe12.5Co22.8Ni23.9 | BCC+FCC
Al12.9Cr39.2Co7.2Ni9Cu31.7 | BCC
Cr18.6Mn18.5Co21.7Ni24.1Cu17.1 | FCC
Al7Cr16.2Fe29.4Co35.3Cu12 | BCC
Mn15.5Fe28.6Co18.8Ni22.9Cu14.2 | BCC+FCC
Cr35.7Mn7.8Co12.2Ni13.8Cu30.6 | BCC+FCC
Al6.4Cr25.1Fe22.8Co27.4Cu18.3 | BCC+FCC
Cr19.1Mn40Co10.8Ni11.9Cu18.2 | AM
Al27.6Fe9Co7.6Ni10.3Cu45.5 | BCC
Al7.1Cr7.7Co28.9Ni35.5Cu20.9 | FCC
Cr41.6Mn8.9Fe8.9Ni9Cu31.6 | BCC
Cr21.8Mn24Co15.9Ni17.8Cu20.6 | AM
Cr17.1Fe25.1Co15.2Ni18.5Cu24.2 | FCC
Al27.6Fe6.2Co9.2Ni12.6Cu44.3 | BCC
Cr10.4Mn6.1Fe11.5Co33.1Ni39 | FCC
Al22.6Cr28.1Co11.6Ni14.3Cu23.5 | BCC
Al15.5Cr16.4Co24Ni28.9Cu15.3 | FCC
Al18Cr22.5Fe27.3Co15.6Ni16.6 | AM
Al19.4Cr25.3Fe16.8Co18.7Ni19.8 | BCC+FCC
Al21.6Cr33.3Fe9.1Co11.2Cu24.8 | BCC
Al31.6Fe9.5Co23.3Ni29.5Cu6.1 | BCC+FCC
Cr14.3Mn27.2Fe22.1Co26.2Cu10.2 | AM
Al23.3Fe9.8Co12.4Ni16.8Cu37.7 | FCC
Al44.7Cr13.5Fe14.1Co17.1Cu10.6 | BCC
Cr11.8Mn15.8Fe28.3Ni34.1Cu10 | AM
Cr35.9Mn23.8Fe7.6Co9.2Cu23.5 | BCC
Mn18.8Fe17.1Co25.3Ni30.3Cu8.4 | FCC
Cr8.5Mn38.6Fe21.4Co25.3Cu6.1 | AM
Al38.2Cr20.5Co10.3Ni12.8Cu18.1 | BCC
Mn29.3Fe18.7Co22.2Ni22.4Cu7.4 | AM
Al34.4Cr38Co8.5Ni10.1Cu9 | BCC
Al10.2Fe21.9Co24Ni30.3Cu13.6 | FCC
Al19.5Cr13.6Co24.9Ni30Cu12 | BCC+FCC
Cr15.6Mn43.1Fe12.6Ni14.7Cu14 | AM
Cr41.7Mn6Fe10.6Ni10.7Cu31 | BCC
Al12.5Cr12.7Co12.5Ni16.4Cu45.9 | FCC
Cr12.4Mn7.5Fe13.6Co30.3Ni36.3 | FCC
Al11.3Fe16.3Co27.7Ni34.7Cu10.1 | FCC
Al9.3Cr10.2Co26Ni31.6Cu22.8 | FCC
Cr20.1Fe29.6Co14.9Ni18Cu17.4 | BCC+FCC
Cr23.3Mn26.2Co13.7Ni15.2Cu21.6 | AM
Cr27.6Mn28.4Fe11.4Co13.4Cu19.3 | AM
Cr13.6Mn26.7Co22Ni24.4Cu13.2 | AM
Cr25.7Mn19.8Fe16.7Co19.9Cu17.9 | AM
Al19.9Fe39.3Co6.9Ni9.1Cu24.8 | BCC
Al9.1Cr11.9Fe32Co38Cu9 | BCC
Mn29Fe32.1Co10.1Ni12.3Cu16.5 | AM
Al22.4Cr29.5Fe11.6Co17.8Ni18.7 | BCC+FCC
Cr15.6Mn31.7Fe19Co22.6Cu11.1 | AM
Al18Cr34.9Fe9.5Co11.8Cu25.8 | BCC
Al34.9Cr24.2Fe10Co12.3Cu18.4 | BCC
Cr16.4Mn11Fe18.4Co24.4Ni29.7 | AM
Cr25.9Mn32.8Fe10.7Co12.7Cu18 | AM
Al18.4Cr9.1Fe29.7Co35.6Cu7.2 | BCC
Cr10.3Fe14.6Co14.6Ni17.9Cu42.5 | FCC
Al23.7Fe20Co19.1Ni24.5Cu12.8 | BCC+FCC
Cr25Mn29.6Fe12.6Co15.2Cu17.6 | AM
Al11.5Cr27.7Fe18.3Co22.2Cu20.4 | BCC
Cr21.8Fe32Co10.1Ni12.6Cu23.5 | BCC+FCC
Mn10.6Fe42.2Co12Ni14.5Cu20.7 | BCC+FCC
Al7.1Cr9.5Fe15.7Co32.9Ni34.8 | FCC
Al38.8Cr19.3Fe25.5Co7.1Ni9.3 | BCC
Al12.8Cr13.2Fe17.5Co25.1Ni31.4 | AM
Cr22.5Mn30.7Fe12.8Ni14.5Cu19.5 | AM
Al8.4Cr15.1Fe37.1Ni27.9Cu11.5 | FCC
Mn10.4Fe15.3Co30.7Ni36.1Cu7.4 | FCC
Cr12.9Mn22.8Fe25.4Co29.6Cu9.4 | BCC
Al27.2Cr26.1Co10.8Ni13.5Cu22.4 | BCC
Al20.9Cr15.6Fe23.2Co28.1Cu12.2 | BCC
Cr37.5Mn9.2Fe11.7Ni12.6Cu29 | BCC
Cr15.9Mn22.4Co22.3Ni24.4Cu15.1 | AM
Al14.8Cr26Co16.8Ni20.6Cu21.7 | BCC+FCC
Al12.6Cr15.9Fe38Co16.3Ni17.2 | AM
Cr24.2Mn6.5Co23Ni25.3Cu21 | FCC
Al4.9Cr34Co15.5Ni18.7Cu27 | BCC+FCC
Al14.5Fe8.6Co32Ni39.4Cu5.5 | FCC
Al12.8Cr16.5Fe22.2Co21.4Ni27.2 | AM
Al13.5Cr17.6Fe9Co29.3Ni30.7 | FCC
Cr33.4Mn7.5Fe16Ni17.4Cu25.6 | BCC+FCC
Al38.5Cr25Fe9.4Ni7.8Cu19.3 | BCC
Al6.9Cr43.4Fe8.9Co11.1Cu29.8 | BCC
Al29.2Fe8.1Co6.4Ni9Cu47.3 | BCC
Cr31.1Mn13.9Co12.7Ni14.2Cu28.1 | AM
Al8.1Fe13.7Co31.4Ni38.5Cu8.4 | FCC
Mn13.4Fe23Co23.6Ni28.6Cu11.4 | FCC
Al51.6Cr13.8Fe13Ni10.8Cu10.8 | BCC
Mn15.8Fe25.5Co20.8Ni25Cu13 | FCC
Al40.7Cr16.7Fe16.2Ni13.3Cu13.2 | BCC
Al16Fe13.9Co27.3Ni34Cu8.7 | FCC
Al7.5Fe36.1Co15.1Ni19.3Cu22 | BCC+FCC
Al23.3Fe30.3Co11.8Ni15.4Cu19.2 | BCC
Al29.8Cr23.9Fe15.6Ni12.7Cu18 | BCC
Al13.4Cr34.9Fe15Ni11.4Cu25.3 | BCC
Cr11.4Mn42Fe12.4Co15.5Ni18.8 | AM
Al15.7Fe21.7Co16.2Ni21.5Cu24.9 | BCC+FCC
Al23.6Fe17.8Co21Ni26.4Cu11.3 | BCC+FCC
Mn45.7Fe18.8Co11.8Ni14.4Cu9.3 | AM
Al20.7Fe8.8Co28.9Ni36Cu5.6 | FCC
Al8.5Fe28.5Co19.9Ni25.3Cu17.8 | BCC+FCC
Cr14.8Mn36.3Fe17.5Co20.7Cu10.8 | AM
Cr12.7Mn44.6Fe14.6Ni16.8Cu11.4 | AM
Al41.2Cr8.3Fe24.3Ni19.8Cu6.4 | BCC
Mn24.1Fe30.7Co13.5Ni16.3Cu15.5 | AM
Cr8.6Mn20.7Fe9.4Co27.8Ni33.6 | AM
Mn31.3Fe19.9Co18.9Ni22.8Cu7.2 | AM
Al32.6Fe20.3Co14.9Ni19.3Cu13 | BCC
Cr9.4Mn25.7Fe10.4Co24.8Ni29.8 | AM
Al6.7Fe10.2Co31.4Ni40.1Cu11.7 | FCC
Cr20.8Mn24Fe17.7Ni20.2Cu17.3 | AM
Al8.6Cr27.3Co19Ni22.8Cu22.3 | BCC+FCC
Al42.1Cr15.2Co13.2Ni16Cu13.4 | BCC
Al11.2Cr12.2Co25.6Ni31.2Cu19.9 | FCC
Al12Fe19Co21.1Ni27.3Cu20.6 | FCC
Mn8.8Fe43.4Co12.1Ni14.8Cu20.9 | BCC+FCC
Cr25.7Mn14Fe18.5Ni21.2Cu20.7 | BCC+FCC
Al44.4Cr15Fe13Co15.8Cu11.8 | BCC
Al23.8Cr23.7Fe32.1Co9Ni11.4 | BCC
Al20.9Cr21.9Co15.2Ni18.9Cu23.1 | BCC+FCC
Mn6.6Fe51.8Co7.9Ni9.5Cu24.2 | BCC
Al38.3Cr13.1Co16.7Ni20.4Cu11.6 | BCC
Al23.8Fe15.3Co22.6Ni28.6Cu9.7 | BCC+FCC
Al20.5Fe24.8Co9.2Ni12.4Cu33.2 | BCC
Al17Cr21.1Fe23.7Co18.5Ni19.7 | AM
Al22.2Cr9.1Fe27.9Co33.6Cu7.2 | BCC
Al19.5Cr32.3Fe10.8Co13.4Cu24 | BCC
Al7.4Cr24.1Fe29Ni21.8Cu17.7 | BCC+FCC
Cr12.8Fe18.4Co12.5Ni15.5Cu40.9 | FCC
Al8.2Cr11.1Fe9.5Co34.7Ni36.5 | FCC
Al22.8Cr10.4Co26Ni31.3Cu9.5 | BCC+FCC
Cr23.5Fe34.7Co9Ni11.1Cu21.7 | BCC+FCC
Al16.3Cr33.6Fe14.4Ni11.3Cu24.3 | BCC
Al22.4Fe13.6Co11.9Ni16.2Cu36 | FCC
Al6.6Fe33.7Co21.4Ni27.8Cu10.6 | BCC+FCC
Al11.3Cr16Co27Ni32.1Cu13.7 | FCC
Al54.2Cr10.9Fe14.4Ni12.1Cu8.4 | BCC
Al14.8Cr15.9Co22Ni26.7Cu20.6 | FCC
Cr31Mn12.7Fe16.2Co19Cu21.2 | AM
Mn5.4Fe38.1Co17.5Ni20.7Cu18.4 | BCC+FCC
Al7Fe46.3Co15.3Ni19.9Cu11.5 | BCC
Cr13.6Mn35.9Fe14.8Co16Ni19.7 | AM
Al28.3Cr37.9Fe11.2Co11Ni11.6 | BCC
Cr8.1Fe11.6Co21.4Ni26Cu32.8 | FCC
Al6.7Cr18.3Co27.4Ni32.4Cu15.3 | FCC
Al27.1Fe12.5Co7.5Ni10.3Cu42.6 | BCC
Cr23.4Mn34.2Fe11.7Co14.1Cu16.5 | AM
Mn11.1Fe26.3Co22.5Ni27.1Cu13.1 | FCC
Cr21.4Mn20.4Fe19Ni21.2Cu17.9 | AM
Mn42.3Fe17.5Co14.9Ni17.3Cu8 | AM
Mn16.4Fe41.2Co9.9Ni12.1Cu20.3 | BCC+FCC
Cr13.5Mn16.8Fe27.7Co32.6Cu9.4 | BCC
Al9.3Fe21.7Co23.5Ni30.2Cu15.3 | FCC
Al6.2Cr19Fe27.8Co33.1Cu14 | BCC
Cr16.4Mn6.4Fe18Co26.8Ni32.4 | AM
Cr34.5Mn10.7Co11.6Ni12.7Cu30.4 | BCC+FCC
Al27.9Cr30.7Co13.6Ni16.2Cu11.4 | BCC
Al29.7Cr39.7Fe15Co7.6Ni8 | BCC
Al18.1Cr23.3Fe10.7Co23.5Ni24.5 | BCC+FCC
Al10.1Cr16.3Fe28Co33.2Cu12.5 | BCC
Cr39.7Mn5.7Fe12.3Ni13Cu29.3 | BCC
Al12Fe22.5Co19.8Ni26Cu19.7 | BCC+FCC
Mn7.9Fe40.7Co14.4Ni17.3Cu19.7 | BCC+FCC
Al6.1Cr43.6Co7.5Ni9.2Cu33.6 | BCC
Al17.1Cr17.8Co15.2Ni18.9Cu31 | FCC
Al36.9Fe9.1Co21.5Ni26.6Cu5.9 | BCC+FCC
Cr37.8Mn4.5Fe14.8Ni15.5Cu27.3 | BCC+FCC
Al16.1Cr29.3Fe14.8Co18.1Cu21.7 | BCC
Cr36.6Mn13.1Fe12Co13.8Cu24.6 | BCC
Al16.5Fe25Co13.6Ni18.1Cu26.8 | BCC+FCC
Al15.6Cr17.2Co25.5Ni30.5Cu11.3 | FCC
Cr19.7Mn50.7Fe7.2Co8.4Cu14.1 | AM
Al22Cr9.2Co27.6Ni33Cu8.1 | BCC+FCC
Cr17.6Fe25.5Co12.1Ni15Cu29.9 | FCC
Al34Cr12Fe15.5Co16.9Ni21.6 | BCC
Al16.5Cr25.7Co8.4Ni10Cu39.4 | BCC+FCC
Cr29.1Mn19.3Co11.8Ni13Cu26.9 | AM
Al38.4Cr11.5Fe14.8Co15.5Ni19.8 | BCC
Al33.2Cr35.6Co9.9Ni11.6Cu9.7 | BCC
Cr7Fe10.3Co31.9Ni37.7Cu13.1 | FCC
Cr19.3Mn20.6Fe20.5Ni23.6Cu16 | AM
Cr9.5Mn12.1Fe10.4Co30.8Ni37.1 | AM
Cr20.7Fe31.1Co17.7Ni21.2Cu9.2 | BCC+FCC
Al15Cr15.3Co12.7Ni16.5Cu40.5 | FCC
Cr24.4Fe35.4Co7.7Ni9.5Cu23.1 | BCC+FCC
Al25.9Cr28.3Co16Ni19.3Cu10.4 | BCC+FCC
Al17.2Cr18.4Fe22.8Co27.4Cu14.1 | BCC
Mn14.5Fe13.4Co30Ni35.6Cu6.4 | FCC
Mn27.6Fe16.7Co22.1Ni26Cu7.6 | AM
Al7.3Cr10Fe34.5Co40.6Cu7.6 | BCC
Al24.8Cr24.9Co7.8Ni9.9Cu32.7 | BCC+FCC
Cr16.1Mn5.7Fe17.8Co27.4Ni33 | AM
Al17.6Fe6.1Co20.9Ni27.3Cu28.1 | FCC
Cr21.6Fe31.7Co12.5Ni15.2Cu19 | BCC+FCC
Cr18Mn11.9Fe25.5Ni29.9Cu14.7 | FCC
Cr30.3Mn8Co16.9Ni18.6Cu26.3 | BCC+FCC
Al30.4Cr41.4Fe8.6Co9.5Ni10.1 | BCC
Al16.9Cr21.8Fe20.5Co19.7Ni21.1 | AM
Al16Cr8.2Fe38.9Ni30.5Cu6.4 | BCC+FCC
Cr18.6Mn27.6Fe18.6Co22Cu13.2 | AM
Cr9.1Mn7Fe9.9Co33.8Ni40.2 | FCC
Al16.5Cr33.7Fe11.3Co13.7Cu24.7 | BCC
Al27.1Cr28.7Fe12.6Ni10.1Cu21.5 | BCC
Cr14.2Fe20.5Co11.5Ni14.1Cu39.7 | FCC
Al8.7Cr10.2Fe33.6Co39.8Cu7.8 | BCC
Al28.8Fe19Co17.4Ni22.7Cu12.1 | BCC
Mn12.7Fe41.1Co12Ni14Cu20.1 | BCC+FCC
Al38Fe10.1Co20Ni25.3Cu6.7 | BCC
Cr12.7Mn15.3Fe13.9Co26.1Ni31.9 | AM
Cr19.9Mn17Fe21.6Ni25.2Cu16.4 | AM
Al27.6Cr10.1Co24Ni29.1Cu9.2 | BCC+FCC
Al14.1Cr35.1Fe11.5Co14Cu25.3 | BCC
Cr18.5Fe27.9Co19.9Ni24.1Cu9.6 | FCC
Cr12.8Mn23.8Fe23.6Ni28.5Cu11.3 | AM
Al20.3Cr8.1Fe36.3Ni29.1Cu6.2 | BCC+FCC
Al13.2Fe11.8Co30.2Ni37.3Cu7.5 | FCC
Cr15.7Mn41.5Fe14.4Co17.4Cu11 | AM
Mn7.6Fe44Co12.4Ni15Cu21 | BCC+FCC
Cr37Mn9.7Co10.1Ni11.3Cu31.9 | BCC
Al30.8Cr32.4Co7.8Ni9.5Cu19.4 | BCC
Al16.7Fe13.2Co18.5Ni24.4Cu27.2 | FCC
Al23.9Cr19.1Co18.2Ni22.2Cu16.6 | BCC+FCC
Al30.7Cr18.3Fe24.6Co11.4Ni14.9 | BCC
Al33.7Cr37.3Co8.4Ni10.2Cu10.4 | BCC
Al54.6Fe9.3Co13.4Ni16.8Cu5.9 | BCC
Al41Fe18Co12.8Ni16.6Cu11.6 | BCC
Cr23.6Mn26.5Fe15.2Co18Cu16.8 | AM
Al50.4Cr12.3Fe12.5Co15.2Cu9.6 | BCC
Cr32.8Mn8.7Fe15.5Ni17.5Cu25.4 | BCC+FCC
Al7.1Cr7.7Co27.3Ni33.7Cu24.1 | FCC
Cr15.5Mn22.5Fe17.1Co20.1Ni24.7 | AM
Al19.6Cr20.5Co11.3Ni14.5Cu34 | BCC+FCC
Al25.7Cr14Fe18.4Co18.3Ni23.6 | BCC+FCC
Al29.4Cr14.7Fe20Co24.5Cu11.4 | BCC
Al23.7Cr25.4Co18.2Ni21.9Cu10.8 | BCC+FCC
Mn47Fe15.3Co13.7Ni16.4Cu7.6 | AM
Al5.4Cr28.7Fe20.7Co24.6Cu20.6 | BCC
Al15.2Cr16.3Co23Ni28Cu17.6 | FCC
Cr39.6Mn7.7Co8.6Ni9.8Cu34.3 | BCC
Al56.1Cr13.7Fe10.7Ni8.9Cu10.6 | AM
Al46.8Cr9.8Fe19.4Ni16.4Cu7.7 | BCC
Al28.8Cr15.5Fe24.1Ni19.7Cu12 | BCC
Cr15.7Mn9.7Fe28.3Ni33.8Cu12.5 | FCC
Al11.2Cr13.9Fe28.3Co22.6Ni24.1 | AM
Al7.8Fe46.5Co14.1Ni18.5Cu13.2 | BCC
Al6.4Cr28.8Fe20.1Co24.5Cu20.2 | BCC
Al13.7Fe16.2Co26.3Ni33.5Cu10.4 | FCC
Al10.3Fe43.3Co8.8Ni11.3Cu26.3 | BCC
Al16.5Cr9.5Fe37.1Ni29.5Cu7.4 | BCC+FCC
Cr20.1Mn32.1Fe14.2Ni16.1Cu17.5 | AM
Cr12.8Mn31.4Fe14Co18.9Ni22.9 | AM
Al27.1Cr12.6Fe16.6Co19.2Ni24.5 | BCC+FCC
Cr20.4Mn15.1Fe23Co18.7Ni22.8 | AM
Al37.6Cr24.6Fe8.6Co10.6Cu18.7 | BCC
Cr20.7Mn18.1Co19.8Ni22.2Cu19.2 | AM
Mn6.7Fe30.5Co21.8Ni26.4Cu14.7 | BCC+FCC
Al21.3Fe33.2Co10.6Ni13.6Cu21.3 | BCC
Cr27.9Mn21.2Fe13.4Ni14.7Cu22.9 | AM
Al15.5Cr36.4Fe9.8Co11.9Cu26.3 | BCC
Cr6.4Fe9.2Co27.7Ni33Cu23.8 | FCC
Al10.6Cr39.1Fe10.3Co12.1Cu27.8 | BCC
Al18.2Fe10.2Co29Ni36.1Cu6.4 | FCC
Cr20.9Mn5.3Fe26.7Ni31.2Cu15.9 | FCC
Al5.9Cr39.7Co10.9Ni13.1Cu30.4 | BCC+FCC
Al8.8Cr13Fe38.8Ni29.5Cu9.9 | FCC
Cr21.4Mn12.7Co21.9Ni24.6Cu19.5 | FCC
Al59Fe10.8Co10.4Ni13.2Cu6.6 | BCC
Al7.4Cr42.6Co7.6Ni9.3Cu33.2 | BCC
Al11.2Cr32.3Co13.6Ni16.6Cu26.3 | BCC+FCC
Al11.1Fe31.7Co16.6Ni20.9Cu19.6 | BCC+FCC
Al24.7Cr26.3Fe35.3Co6Ni7.7 | AM
Al21.3Fe8.8Co14.8Ni20.1Cu35 | FCC
Al28.1Cr21.4Fe29Co9.4Ni12.1 | BCC
Cr25.6Mn24.4Co12.4Ni13.7Cu24 | AM
Cr10.2Mn18.2Fe28.4Ni34.6Cu8.7 | AM
Al13.1Fe34.7Co13.2Ni17.8Cu21.2 | BCC
Al10.5Cr21.7Fe23.5Co28Cu16.3 | BCC
Cr8.7Mn9.6Fe34Ni40.8Cu7 | AM
Cr22.5Mn30.9Fe14Co16.8Cu15.8 | AM
Cr13.6Mn14.4Fe29.2Co33.3Cu9.5 | BCC
Al12.8Fe13.6Co22.9Ni29.7Cu21 | FCC
Cr27Fe39.9Co8.1Ni10Cu15 | BCC+FCC
Cr13.8Mn31.1Fe20.5Co24.6Cu10 | AM
Al20.3Cr26.7Fe9Co21.5Ni22.4 | BCC+FCC
Al13.9Cr32Fe17.3Ni13.5Cu23.3 | BCC
Cr11.4Mn46.6Fe15.4Co18.3Cu8.3 | AM
Al23.9Fe12.6Co10.3Ni14Cu39.3 | BCC+FCC
Al29.2Cr39.8Fe6.2Co12.2Ni12.6 | BCC
Al5.3Cr18.8Fe28.4Co33.7Cu13.8 | BCC
Cr27.7Fe40.8Co7.1Ni8.7Cu15.7 | BCC
Al22.3Cr17.4Fe23.1Co16.5Ni20.8 | BCC+FCC
Al7.5Cr7.9Co20.2Ni25.4Cu38.9 | FCC
Cr40.4Mn10.5Fe8.7Ni9Cu31.3 | BCC
Al23.4Cr10.4Fe26.6Co31.7Cu8 | BCC
Cr17.5Mn41.1Fe13.2Co15.9Cu12.4 | AM
Al22.3Fe5.8Co15.8Ni21Cu35 | FCC
Al11.3Cr16.5Fe22.2Co22.1Ni27.9 | AM
Cr38.1Mn11.8Fe9.9Ni10.6Cu29.6 | BCC
Cr19.7Mn28.4Fe16.3Ni18.9Cu16.7 | AM
Cr11.8Fe17Co18.9Ni22.8Cu29.4 | FCC
Cr15.4Mn43.9Co12.4Ni13.4Cu14.9 | AM
Cr27.3Fe40.8Co8.6Ni10.2Cu13.1 | BCC+FCC
Al26.9Fe8.3Co9Ni12.5Cu43.4 | BCC
Al9.1Cr16Co27.9Ni33.1Cu13.8 | FCC
Al5.2Cr39.1Fe13Co15.8Cu26.9 | BCC
Al26.3Cr35.9Fe10.4Co13.5Ni14 | BCC
Al13.9Cr14.9Co19.5Ni24.1Cu27.6 | FCC
Al7.3Cr38.2Fe12.7Co15.2Cu26.6 | BCC
Cr27.6Mn5Fe22Ni24.8Cu20.6 | BCC+FCC
Al30.9Cr34.3Co11.9Ni14.5Cu8.3 | BCC
Cr25.2Fe37.2Co7.9Ni9.7Cu19.9 | BCC+FCC
Al16.2Fe15.6Co18Ni23.3Cu26.9 | FCC
Cr15.6Fe22.7Co16.8Ni20.4Cu24.5 | FCC
Mn6.4Fe44.5Co12.3Ni15.3Cu21.5 | BCC+FCC
Al8.6Cr37.6Fe12.3Co15.2Cu26.3 | BCC
Al13.2Fe6.1Co25.9Ni33.7Cu21.1 | FCC
Cr12.2Fe17.4Co14.8Ni18Cu37.6 | FCC
Mn11.1Fe48.1Co7.7Ni9.5Cu23.6 | BCC
Al26.9Cr36.9Fe6.8Co14.4Ni15 | BCC
Al8.1Fe17.9Co26.6Ni33.7Cu13.7 | FCC
Al9.6Fe31Co18.8Ni24.7Cu16 | BCC+FCC
Al28.9Cr38.7Fe13.9Co9Ni9.4 | BCC
Cr29.1Mn17.8Fe13.9Ni15.1Cu24.1 | AM
Al4.6Cr21Co26.3Ni31Cu17.1 | FCC
Al22.6Fe11.5Co12.3Ni16.5Cu37.1 | FCC
Al6.2Cr44.1Fe9.1Co11Cu29.7 | BCC
Al7.7Cr9.6Fe26.6Co27.3Ni28.9 | AM
Al28.6Fe9.4Co6.4Ni9Cu46.7 | BCC
Cr21.5Mn11.4Fe23.8Co28Cu15.3 | BCC
Cr27.7Mn22.1Fe14.2Co16.8Cu19.3 | AM
Cr15.6Mn26.3Co20.6Ni22.7Cu14.8 | AM
Mn36.2Fe18.2Co16.8Ni20Cu8.8 | AM
Al11.6Fe35.3Co14.7Ni19.4Cu19.1 | BCC+FCC
Cr18.1Mn7Fe27.9Ni32.9Cu14.1 | FCC
Al7.6Cr35.2Fe14.6Co17.7Cu24.8 | BCC
Al9.9Cr12.8Fe20.2Co27.5Ni29.7 | AM
Cr18.6Fe27.5Co20.6Ni24.9Cu8.4 | FCC
Al22.4Cr29Fe21.2Co13.1Ni14.3 | BCC
Cr11Mn12.6Fe12.1Co29.1Ni35.2 | AM
Cr9.1Fe13.6Co30.7Ni36.4Cu10.3 | FCC
Al13.1Fe9.5Co24.5Ni31.4Cu21.5 | FCC
Al8.5Cr30.2Co16.6Ni20.2Cu24.5 | BCC+FCC
Cr21.3Mn13.3Fe23.3Co27.1Cu15 | BCC
Al15.5Cr39.7Fe7.2Co8.9Cu28.7 | BCC
Cr12.6Mn10.7Fe13.8Co28.4Ni34.5 | AM
Al9.1Cr24.2Co21.2Ni25.3Cu20.2 | BCC+FCC
Al8.1Fe8.9Co30.7Ni38.8Cu13.6 | FCC
Al39.7Cr22.3Fe9.2Co11.3Cu17.5 | BCC
Al27Cr35.8Fe15.6Co10.4Ni11.2 | BCC
Cr15.9Mn4.8Fe17.7Co27.9Ni33.8 | AM
Cr13.3Mn41Co15.7Ni17Cu13 | AM
Cr18.7Mn10.7Fe21Co22.5Ni27.1 | AM
Al14.5Cr18.6Fe24.3Co20.5Ni22.1 | AM
Cr6Fe9Co32.5Ni38.1Cu14.3 | FCC
Al13.5Cr14.6Co28.7Ni33.9Cu9.4 | FCC
Cr20.9Fe30.7Co12Ni14.6Cu21.8 | BCC+FCC
Cr24.1Mn37.5Fe9.8Co11.7Cu16.9 | AM
Al11.6Cr36.4Fe11.6Co14.3Cu26 | BCC
Al19.1Cr28Fe14.3Co17.4Cu21.1 | BCC
Al12.2Cr8.9Co32.6Ni38.4Cu7.9 | FCC
Mn8.2Fe13.2Co33.1Ni39.3Cu6.2 | FCC
Al6.3Cr22Fe25.4Co30.1Cu16.2 | BCC+FCC
Al26.5Fe11.4Co24.2Ni30.5Cu7.3 | BCC+FCC
Cr13.3Mn12.2Fe30Co34.6Cu9.8 | BCC
Al21.5Fe7.7Co15.3Ni20.3Cu35.2 | FCC
Al42.8Fe14Co14.9Ni19.2Cu9.1 | BCC
Cr34Mn6.3Fe16.4Ni18Cu25.3 | BCC+FCC
Al26.2Cr20.5Fe20.6Ni17Cu15.7 | BCC
Al18.2Cr18.5Co12.6Ni16Cu34.8 | BCC+FCC
Al26Cr35Fe12.3Co12.9Ni13.8 | BCC
Al6Fe16.2Co29.9Ni37.5Cu10.3 | FCC
Al11.2Cr15.3Fe34.9Ni26.9Cu11.8 | BCC+FCC
Al20.3Cr26.7Fe7.6Co22.3Ni23.1 | BCC+FCC
Al10.5Cr10.2Co32.3Ni38Cu9 | FCC
Al31.8Cr44Fe7.8Co8.1Ni8.3 | BCC
Al18.1Fe23.7Co12.1Ni16.3Cu29.8 | BCC+FCC
Al25.7Cr27.5Co15.8Ni18.9Cu12.2 | BCC+FCC
Al13.2Cr13.9Co27.8Ni33Cu12.1 | FCC
Cr15.3Mn4.9Fe31.4Ni36.8Cu11.7 | FCC
Al19.7Fe13.6Co25.8Ni32.3Cu8.6 | FCC
Al7.4Fe34.4Co20.2Ni25.9Cu12.1 | BCC+FCC
Al11.3Cr14Fe38.3Co17.5Ni18.9 | AM
Cr15.8Mn8.2Fe29.2Ni34.6Cu12.2 | FCC
Cr20.4Fe29.7Co8Ni9.8Cu32.1 | BCC+FCC
Al16.1Cr19.7Fe26.4Co16.7Ni21.1 | AM
Mn7.8Fe20.4Co28.4Ni33.6Cu9.9 | FCC
Al18.3Cr27.8Fe18.5Ni14.7Cu20.7 | BCC
Al38.9Cr18Fe13Co16.1Cu14 | BCC
Al24.2Fe16.2Co8.5Ni11.6Cu39.5 | BCC
Al39.3Cr16.4Fe21.9Co9.7Ni12.6 | BCC
Al8.3Cr28.4Fe19.3Co23.4Cu20.6 | BCC
Al19.7Fe22.5Co10.9Ni14.4Cu32.5 | BCC+FCC
Cr30.7Mn6.7Fe18.6Ni20.8Cu23.2 | BCC+FCC
Al52.6Fe14.5Co10.2Ni13.2Cu9.5 | BCC
Al7.4Cr44.8Fe7.7Co9.2Cu30.9 | BCC
Cr18.7Mn6.4Fe20.7Co24.4Ni29.8 | AM
Al19.8Cr35.7Fe8.1Co10Cu26.5 | BCC
Al31.3Cr29.8Fe9Ni7.3Cu22.5 | BCC
Al9.9Cr20.8Fe30.4Ni23.3Cu15.6 | BCC+FCC
Al19Cr10.6Fe28.3Co33.9Cu8.3 | BCC
Cr11.5Mn16.1Fe29.8Co34.4Cu8.3 | BCC
Al44.1Cr10.8Co15.9Ni19.4Cu9.7 | BCC
Al9.5Cr10.5Co31.7Ni38.1Cu10.2 | FCC
Cr8.8Mn33.5Fe23.2Co27.9Cu6.5 | AM
Mn42.8Fe22.7Co10.6Ni12.5Cu11.4 | AM
Al5.5Cr27.4Co20.6Ni24.5Cu22.1 | BCC+FCC
Al10.8Cr36Fe15.3Ni12Cu25.9 | BCC
Cr21.2Mn27.3Fe16.8Co20.1Cu14.7 | AM
Al32.3Cr34.8Co9.8Ni11.6Cu11.5 | BCC
Al19.5Cr22.2Fe30.2Co12.3Ni15.7 | AM
Al11.3Cr12.4Co28Ni33.6Cu14.7 | FCC
Cr10.9Mn22.1Fe12Co24.9Ni30.1 | AM
Al11.8Cr15Fe33.5Co19.1Ni20.7 | AM
Mn9.3Fe49.3Co8Ni9.3Cu24.1 | BCC
Al7.4Fe21.8Co25.5Ni31.7Cu13.6 | FCC
Al12.6Cr8.2Fe40.9Ni32Cu6.3 | BCC+FCC
Al36.7Cr9.6Fe25.4Ni20.8Cu7.6 | BCC
Cr18Mn4.4Fe30Ni34.3Cu13.2 | FCC
Al14.2Cr17.8Fe28.4Co19.1Ni20.5 | AM
Cr34.6Mn17.4Fe11.1Co13.2Cu23.8 | BCC
Cr37.5Mn8.3Co10.3Ni11.6Cu32.3 | BCC
Al43.8Fe20.2Co10Ni12.7Cu13.3 | BCC
Cr12.9Fe18.7Co16Ni19.6Cu32.8 | FCC
Al45.8Fe18Co10.6Ni13.7Cu11.9 | BCC
Al22.4Fe6.7Co15.5Ni20.5Cu34.9 | FCC
Al12.3Cr21.7Fe22.5Co27.2Cu16.3 | BCC
Cr17.8Mn17.6Fe23.9Co27.7Cu13 | BCC
Al8.7Fe25.2Co22.6Ni28.1Cu15.4 | BCC+FCC
Cr41.4Mn12.7Fe8.4Co10.1Cu27.4 | BCC
Al46.9Cr15.3Fe20.2Co7.7Ni9.9 | BCC
Cr21.2Mn14.9Co21.1Ni23.3Cu19.5 | FCC
Al18.4Cr19.1Co10.7Ni13.8Cu38.1 | BCC+FCC
Al8.1Fe12.5Co28.9Ni36.7Cu13.7 | FCC
Al26.5Cr23.1Fe31Co8.5Ni10.9 | BCC
Cr16.4Fe24.7Co22Ni26.1Cu10.7 | FCC
Cr8.5Mn7.7Fe35.1Ni41.9Cu6.8 | AM
Cr7.4Fe10.7Co26.1Ni31.3Cu24.6 | FCC
Mn9.5Fe23.3Co25.4Ni30.3Cu11.4 | FCC
Mn5Fe26.5Co25.4Ni30.1Cu13 | FCC
Cr32.1Mn23Fe10.5Co12.3Cu22.2 | AM
Al8Cr42.5Fe11.3Ni8.8Cu29.4 | BCC
Al29.7Cr21.8Co13.2Ni16.5Cu18.8 | BCC
Cr11.5Mn13.7Fe31.1Co35.4Cu8.4 | BCC
Al26.4Cr20.6Fe27.7Co11.1Ni14.2 | BCC
Cr19.8Mn24.7Co17.5Ni19.5Cu18.5 | AM
Al25.8Cr34.5Fe18.5Co10.3Ni10.8 | BCC
Al15.8Cr34.2Co9.4Ni11.8Cu28.7 | BCC
Cr21.6Mn10.8Co22.9Ni25.5Cu19.3 | FCC
Mn36.7Fe16.6Co17.8Ni21.1Cu7.8 | AM
Cr13.6Mn9.5Fe30.1Ni35.9Cu10.9 | FCC
Al10.8Cr18.4Fe24.4Co20.5Ni25.9 | AM
Al35.9Fe26.6Co8.6Ni11.5Cu17.4 | BCC
Al36.2Cr12.6Fe22.5Ni18.8Cu9.9 | BCC
Mn5.1Fe41.6Co15.3Ni18Cu20.1 | BCC+FCC
Cr17.1Mn42.3Fe12Ni13.4Cu15.1 | AM
Al9.1Fe44.1Co9Ni11.6Cu26.1 | BCC
Al11.7Fe40.4Co10.1Ni13.2Cu24.6 | BCC
Cr15.8Mn28.8Fe19.5Ni22.5Cu13.5 | AM
Cr20.8Mn4.4Fe27.7Ni31.6Cu15.5 | FCC
Al30.5Cr10.2Fe28.2Ni23Cu8.1 | BCC
Al24.5Cr32.4Fe11.2Co15.6Ni16.3 | BCC
Al37.1Cr14.2Fe20.7Ni16.9Cu11 | BCC
Al20.4Cr20Co19.4Ni23.4Cu16.9 | BCC+FCC
Al13.3Cr17.7Fe10.5Co28.5Ni30 | FCC
Al14.9Fe8.3Co22.4Ni29.5Cu24.8 | FCC
Al5.2Cr32.5Fe17.9Co21.6Cu22.8 | BCC
Al15.7Cr20.5Fe10.5Co25.8Ni27.5 | BCC+FCC
Al12Fe44.3Co10.3Ni13.5Cu19.8 | BCC
Cr38.9Mn17.4Fe8.1Co9.6Cu26.1 | BCC
Al8.3Cr8.9Co31.6Ni37.8Cu13.4 | FCC
Al32.4Fe16.1Co18.1Ni23Cu10.4 | BCC
Cr21.9Mn38.7Fe10.9Co13.2Cu15.3 | AM
Al27.6Fe7.1Co9.2Ni12.4Cu43.7 | BCC
Al27.9Cr26.2Fe14.2Ni11.6Cu20 | BCC
Al43.1Cr18Fe23.9Co6.5Ni8.5 | BCC
Al26.4Cr28.6Co16.5Ni19.5Cu9 | BCC+FCC
Cr24.4Mn8.8Co21.4Ni23.9Cu21.5 | FCC
Al37.9Fe24.2Co9.5Ni12.6Cu15.8 | BCC
Cr40.1Mn18.2Fe7Co8.1Cu26.7 | BCC
Al14.4Cr27Fe17.3Co21.2Cu20.1 | BCC
Cr30.4Mn6.7Co17.3Ni19.3Cu26.3 | FCC
Al8.1Fe15.1Co27.9Ni35.3Cu13.7 | FCC
Al20.1Cr26.5Fe22.3Co15.1Ni16.1 | BCC
Al36.5Cr18.9Fe25.6Co8.3Ni10.7 | BCC
Al32.3Cr21.7Fe13Co16.1Cu16.8 | BCC
Al8.2Cr8.9Co27.3Ni33.7Cu21.9 | FCC
Cr36Mn6.8Co12.7Ni13.9Cu30.6 | BCC+FCC
Cr27.5Mn6.2Co20.1Ni22.6Cu23.6 | FCC
Cr29.1Mn35.5Fe6.8Co8.2Cu20.4 | AM
Al17.6Cr23.2Fe6.8Co25.7Ni26.6 | BCC+FCC
Al25.3Cr26.9Co12Ni14.7Cu21 | BCC+FCC
Al28.5Cr23.3Fe31.1Co7.4Ni9.7 | BCC
Al8.3Fe51.8Co11.7Ni15.1Cu13.1 | BCC
Al11.5Cr15.3Fe12.2Co29.6Ni31.4 | FCC
Al18.3Fe34.6Co10.9Ni14.4Cu21.8 | BCC
Cr13.6Mn45.1Co13.1Ni14.6Cu13.7 | AM
Al39.3Cr14.7Fe15.6Co19Cu11.5 | BCC
Al14Cr23.1Fe25.7Ni20Cu17.2 | BCC+FCC
Al17.4Cr22.5Fe17.3Co20.7Ni22.1 | BCC+FCC
Al27.5Fe28.4Co11Ni14.7Cu18.3 | BCC
Al10.7Cr13Fe37.3Ni28.9Cu10 | BCC+FCC
Al15.3Cr20.4Fe7.7Co27.4Ni29.2 | BCC+FCC
Al9Fe51.6Co10.7Ni14.1Cu14.5 | BCC
Cr14.3Mn11Co29.2Ni32.3Cu13.2 | FCC
Cr13.7Mn5.6Fe15.5Co29.5Ni35.7 | FCC
Al17Fe32.9Co12.9Ni16.7Cu20.6 | BCC
Al11.1Fe38.2Co11.9Ni15.6Cu23.2 | BCC
Al23.1Cr30.4Fe23.4Co11.4Ni11.7 | BCC
Mn17.5Fe13.5Co28.6Ni34.1Cu6.4 | FCC
Mn6.7Fe47.1Co10.8Ni12.8Cu22.6 | BCC
Mn5.5Fe30.6Co22.3Ni26.8Cu14.7 | BCC+FCC
Mn9.6Fe40.1Co14Ni16.8Cu19.5 | BCC+FCC
Mn5.5Fe34.1Co19.9Ni23.7Cu16.8 | BCC+FCC
Al14.2Fe21.7Co22.2Ni28.2Cu13.7 | BCC+FCC
Cr22.3Fe33.2Co13.6Ni16.3Cu14.6 | BCC+FCC
Al31.2Cr28.8Fe8.1Co10.1Cu21.8 | BCC
Al17.6Fe37.3Co9.6Ni12.5Cu23 | BCC
Cr9Fe13.1Co15.6Ni19.2Cu43.1 | FCC
Cr9.3Mn8.4Fe10Co32.9Ni39.4 | FCC
Al27.6Cr13.9Fe26.3Ni21.6Cu10.7 | BCC
Cr20.5Fe30.5Co16.8Ni20.3Cu11.9 | BCC+FCC
Al12.6Cr10.2Co31.2Ni37Cu9 | FCC
Al6.8Cr31.2Fe22.7Ni17Cu22.3 | BCC+FCC
Cr10.2Mn10.3Fe32.6Ni38.8Cu8.1 | AM
Cr35.5Mn12.8Fe11.4Ni12.2Cu28.1 | BCC
Al30Fe29.1Co9.3Ni12.5Cu19.1 | BCC
Al37.6Cr22.8Fe12.2Ni10.1Cu17.3 | BCC
Al55.1Fe16.1Co7.9Ni10.4Cu10.5 | BCC
Cr23.6Mn14.4Co19.1Ni21.2Cu21.7 | FCC
Al19.6Fe17.1Co13.4Ni17.8Cu32.1 | FCC
Cr24.1Mn19.6Fe16.9Ni19.4Cu19.9 | AM
Al16.1Fe11.8Co29.1Ni35.7Cu7.3 | FCC
Al11.3Cr14.5Fe24Co24.1Ni26.1 | AM
Al27.7Fe13.4Co6.5Ni8.7Cu43.8 | BCC
Cr17.8Mn18.4Fe19.9Co19.5Ni24.3 | AM
Al9.3Cr10Co24.2Ni30.1Cu26.4 | FCC
Cr12.5Mn10.8Co30.8Ni34.5Cu11.4 | FCC
Cr12.4Mn22.3Fe13.4Co23.5Ni28.5 | AM
Mn6Fe15.2Co32.9Ni38.7Cu7.3 | FCC
Al18.9Cr19.2Co9Ni11.4Cu41.4 | BCC+FCC
Al31.2Cr43.3Fe9.1Co8Ni8.4 | BCC
Al15.1Fe36.4Co11.5Ni14.6Cu22.4 | BCC
Mn5.4Fe50.8Co9Ni11Cu23.9 | BCC
Cr21.6Mn27.6Fe15Ni17.3Cu18.6 | AM
Al30.7Cr21.4Fe17.3Ni14.2Cu16.4 | BCC
Al5.7Cr13.5Fe32.5Co38.1Cu10.2 | BCC
Al27.6Cr19Fe25.5Co12.2Ni15.7 | BCC
Al18.6Cr14.8Fe30.5Ni24.3Cu11.7 | BCC+FCC
Al31.2Cr13.4Fe24.8Ni20.2Cu10.5 | BCC
Al18.5Cr19.6Co17.1Ni21Cu23.8 | BCC+FCC
Al36.2Fe19.2Co14Ni18.1Cu12.6 | BCC
Al17.8Cr23.4Fe9.2Co24.2Ni25.4 | BCC+FCC
Cr9.9Mn8.4Fe33.5Ni40.3Cu8 | FCC
Cr40.2Mn4.9Fe12.4Ni13Cu29.5 | BCC
Cr15.8Mn34.7Co16.2Ni18Cu15.4 | AM
Cr20Mn47.4Fe8.3Co10.2Cu14.2 | AM
Al47Cr15.3Co10.9Ni13.4Cu13.4 | BCC
Cr13.8Mn40.7Fe15.5Co13.6Ni16.4 | AM
Cr12.6Mn41.1Fe13.9Co14.5Ni17.8 | AM
Cr39.4Mn9Co8.7Ni9.5Cu33.5 | BCC
Al15.7Cr37.8Fe10.7Ni8.4Cu27.5 | BCC
Mn9.2Fe20.4Co27.7Ni32.8Cu10 | FCC
Al9.6Cr12.9Fe10Co32.9Ni34.6 | FCC
Al18.8Cr19.3Co7.6Ni9.9Cu44.4 | BCC+FCC
Al11.9Fe19Co25.3Ni31.8Cu12 | FCC
Al32.2Cr34.6Co6.8Ni8.5Cu17.9 | BCC
Al44.8Cr16.3Fe11.7Co14.4Cu12.8 | BCC
Cr22.5Fe33.2Co8.8Ni10.6Cu24.9 | BCC+FCC
Al17.3Cr31.9Co10.9Ni13.4Cu26.5 | BCC
Al23Cr27Fe13.3Co16.4Cu20.3 | BCC
Cr9.7Fe14Co17.2Ni20.8Cu38.3 | FCC
Al33.4Cr14.4Fe18.8Co14.5Ni18.9 | BCC
Al9.5Fe7.9Co29.5Ni37.5Cu15.7 | FCC
Cr23.9Mn12.2Co19.9Ni22.1Cu21.9 | FCC
Al19.3Cr24.9Fe20.9Ni16.5Cu18.3 | BCC
Al9.6Fe9.2Co28.7Ni36.8Cu15.7 | FCC
Cr27.4Mn5.3Co20.8Ni23.4Cu23 | FCC
Cr24.7Mn22.9Fe15.8Co18.9Cu17.7 | AM
Al14.8Cr13.2Fe17.4Co24.3Ni30.4 | AM
Al23Cr27.5Fe37.2Co5.3Ni7 | AM
Al16.7Cr22.7Co8.6Ni10.9Cu41.1 | BCC+FCC
Al30.6Cr33.1Co6.8Ni8.3Cu21.2 | BCC
Mn28Fe28.8Co12.8Ni15.5Cu14.8 | AM
Cr21Mn35.5Fe12.1Ni13.4Cu18 | AM
Al47.6Cr10.8Fe18Ni15Cu8.6 | BCC
Al7.8Fe7.6Co31.4Ni39.7Cu13.5 | FCC
Cr25.4Mn22.3Fe14.6Ni16.5Cu21.2 | AM
Cr26.4Mn11.7Fe19.4Ni21.8Cu20.7 | BCC+FCC
Al30Cr29Fe10.4Ni8.6Cu22 | BCC
Cr28.6Mn15.1Co14.4Ni16Cu25.8 | AM
Cr33.2Mn7.5Co14.6Ni16.2Cu28.5 | BCC+FCC
Al4.4Cr30.8Co18.4Ni21.9Cu24.5 | BCC+FCC
Al13.4Cr37.5Fe12.7Ni9.9Cu26.5 | BCC
Cr24.6Mn29Fe12Ni13.3Cu21.1 | AM
Al20.3Cr21.7Co19.7Ni23.5Cu14.8 | BCC+FCC
Al9.7Cr10.4Co27.5Ni33.3Cu19.2 | FCC
Al9.1Fe11.6Co32.5Ni39.5Cu7.3 | FCC
Al25.6Cr16.7Fe22.4Co15.7Ni19.7 | BCC
Al7.5Cr27.3Co19.4Ni23.4Cu22.3 | BCC+FCC
Al16.7Cr13.3Fe17.4Co23.3Ni29.3 | AM
Cr13.5Mn13.6Fe28.1Ni33.7Cu11.1 | AM
Al5.2Cr13.3Co32.5Ni37.8Cu11.2 | FCC
Al25.8Fe6.8Co11Ni15.1Cu41.3 | BCC+FCC
Al26.9Cr28.6Co8.7Ni10.7Cu25.1 | BCC
Cr13.8Fe20.2Co18.7Ni22.3Cu25 | FCC
Al13.3Cr17Fe20.6Co23.8Ni25.4 | AM
Al8.7Cr9.2Co20.7Ni26Cu35.3 | FCC
Al29.3Fe25.5Co12.3Ni16.1Cu16.7 | BCC
Al10.4Cr20.2Fe27.4Co18.5Ni23.5 | AM
Cr32.7Mn18.5Co9Ni9.9Cu29.9 | BCC
Cr28.4Mn31Fe9.5Co11.2Cu19.9 | AM
Al11Fe15.8Co24.1Ni30.9Cu18.2 | FCC
Al42Fe9.9Co18.6Ni23.2Cu6.4 | BCC
Al42.4Cr12.9Fe16.8Co12.2Ni15.7 | BCC
Al17.6Fe30.8Co9.8Ni13Cu28.7 | BCC
Al43.7Cr12.2Co14.9Ni18.3Cu10.8 | BCC
Al27.5Cr37.2Fe13.1Co10.9Ni11.4 | BCC
Al34.1Cr37.4Co7Ni8.5Cu12.9 | BCC
Mn42.2Fe19.3Co13.7Ni16.1Cu8.7 | AM
Al16.8Fe41.1Co7.2Ni9.2Cu25.6 | BCC
Cr9.8Mn17.4Fe30.4Co35.3Cu7.2 | BCC
Al9.7Cr41.7Fe8.8Co10.6Cu29.2 | BCC
Cr12.7Mn12.9Co29.6Ni33Cu11.8 | FCC
Al23Fe19.2Co8.3Ni11.4Cu38 | BCC
Cr12Mn30.5Fe22.3Co26.3Cu8.9 | AM
Al17.7Cr20.8Fe20.6Co25.2Cu15.7 | BCC
Cr31.6Mn31.1Fe7Co8.4Cu21.9 | AM
Cr33Mn25.2Fe8.7Co10.4Cu22.8 | AM
Mn25.1Fe27.8Co14.9Ni18.2Cu14 | AM
Cr18.3Mn10.2Fe26.3Ni31.1Cu14.2 | FCC
Al13.6Cr17.2Fe17.5Co25Ni26.8 | AM
Cr34Mn15.9Co9.2Ni10.3Cu30.7 | BCC
Cr12.1Fe17.1Co11.6Ni14Cu45.3 | FCC
Cr36.5Mn7.1Fe14Ni14.9Cu27.6 | BCC+FCC
Cr8.1Mn27.4Fe27Co31.7Cu5.9 | BCC
Cr21.6Fe31.7Co8.1Ni10.2Cu28.3 | BCC+FCC
Al17.1Cr17.5Co8Ni10.6Cu46.8 | BCC+FCC
Al15Cr10.4Co29.9Ni35.3Cu9.4 | FCC
Al8.8Cr11.1Fe13.6Co32.4Ni34.2 | FCC
Mn26.7Fe34.9Co9.2Ni11.3Cu17.8 | AM
Al17.9Cr19.8Co23.9Ni28.5Cu9.8 | BCC+FCC
Al22.5Fe11.6Co25.9Ni32.7Cu7.3 | FCC
Al13.8Fe29.8Co14.5Ni19Cu22.9 | BCC+FCC
Al41.9Cr10.5Fe21.7Ni17.8Cu8.1 | BCC
Cr10.9Fe16.4Co25.7Ni30.7Cu16.4 | FCC
Al27.6Fe21.7Co16Ni20.8Cu13.9 | BCC
Al25.3Cr21.7Fe16.3Co20Cu16.7 | BCC
Al16.7Cr11.8Fe15.4Co24.7Ni31.3 | FCC
Cr15.8Fe22.6Co9.2Ni11Cu41.4 | FCC
Cr12.1Mn6.6Fe13.3Co30.8Ni37.2 | FCC
Cr23.9Mn26.2Fe14Ni15.6Cu20.3 | AM
Al27.2Cr29.1Co8.4Ni10.5Cu24.8 | BCC
Cr30.2Mn16.4Co12.3Ni13.8Cu27.3 | AM
Al12.1Cr29.5Co15.6Ni18.8Cu24 | BCC+FCC
Al43.1Fe12.4Co16Ni20.4Cu8.1 | BCC
Al6Cr32.2Fe17.7Co21.5Cu22.6 | BCC
Al32.4Fe10.8Co22.1Ni27.8Cu6.9 | BCC+FCC
Mn16.3Fe36.6Co13.1Ni15.7Cu18.2 | BCC+FCC
Al29.1Cr31.6Co11.1Ni13.7Cu14.5 | BCC
Al38.5Cr10.5Fe19.2Co23.5Cu8.3 | BCC
Al30.3Cr21.9Fe29.2Co8.2Ni10.5 | BCC
Al4.5Cr37Co13.3Ni15.9Cu29.3 | BCC+FCC
Al48Fe10.1Co15.5Ni19.5Cu6.8 | BCC
Cr11.9Mn5.4Fe13Co31.7Ni38 | FCC
Cr22.4Fe33.7Co14.1Ni17.2Cu12.5 | BCC+FCC
Cr16.5Mn9Fe18.3Co25.3Ni30.8 | AM
Al8.7Cr40.3Fe10.3Co12.5Cu28.2 | BCC
Cr13.9Fe21Co26Ni30.8Cu8.4 | FCC
Al29Cr39.1Fe8.2Co11.6Ni12.1 | BCC
Cr26Mn16.1Co16.3Ni17.9Cu23.7 | AM
Al35.6Cr16.3Fe21.5Co11.7Ni15 | BCC
Cr18.4Mn5.5Fe20.7Co25.1Ni30.2 | AM
Cr34.9Mn13.7Co9.5Ni10.6Cu31.3 | BCC
Cr29.5Fe43.7Co7.4Ni8.9Cu10.5 | BCC
Al9.8Cr18Fe33.5Ni25.4Cu13.4 | BCC+FCC
Cr7.3Fe10.6Co29.4Ni35.2Cu17.6 | FCC
Mn15.6Fe17.5Co26.5Ni31.8Cu8.5 | FCC
Al38.9Cr20.8Fe13.3Ni11.3Cu15.8 | BCC
Al36.8Cr16.3Co14.6Ni17.8Cu14.5 | BCC
Al20.4Cr22.1Co20.4Ni24.3Cu12.9 | BCC+FCC
Al20Cr25.9Fe14.3Co19.5Ni20.4 | BCC+FCC
Al8.1Cr8.9Co19Ni24.1Cu40 | FCC
Al14.4Cr24.2Fe19.5Co24Cu17.9 | BCC
Al26.2Fe9.8Co8.9Ni12.2Cu42.9 | BCC
Al23.5Cr17.1Co19.9Ni24.3Cu15.2 | BCC+FCC
Al25.6Fe11.6Co8.6Ni11.9Cu42.3 | BCC
Al17.2Cr27.8Co14.2Ni17.4Cu23.4 | BCC+FCC
Cr20.7Fe30.7Co17.3Ni20.8Cu10.4 | BCC+FCC
Al49.4Cr18.2Fe9.9Ni8.4Cu14.1 | BCC
Al18.9Cr32.3Fe13.9Ni11.1Cu23.8 | BCC
Al20.4Fe18.2Co22.1Ni27.8Cu11.5 | BCC+FCC
Al8.5Cr40Fe13.4Ni10.2Cu27.9 | BCC
Al23.1Cr31.1Co8.8Ni10.8Cu26.2 | BCC
Al12.8Fe37.2Co11.7Ni15.3Cu22.9 | BCC
Al7.4Cr38.7Co10.5Ni12.7Cu30.7 | BCC
Cr16.4Fe24.5Co21.3Ni25.5Cu12.4 | FCC
Al10.2Cr12.8Fe14Co30.7Ni32.3 | FCC
Al32.2Fe26.7Co10.4Ni13.7Cu17 | BCC
Cr14.8Mn23.4Fe23.6Co27.4Cu10.7 | AM
Al22.9Cr21.4Co16.6Ni20.6Cu18.4 | BCC+FCC
Al11.9Cr24.7Fe20.5Co24.6Cu18.2 | BCC
Cr15.8Mn14.9Fe27Co31.1Cu11.2 | BCC
Al14Fe34.1Co13.5Ni17.5Cu21 | BCC
Mn12.4Fe45.6Co9Ni10.8Cu22.3 | BCC+FCC
Al30.2Cr32.4Co11.4Ni13.6Cu12.5 | BCC
Al19.2Fe10.8Co16.8Ni22.4Cu30.9 | FCC
Mn35.2Fe22.3Co14.2Ni17.1Cu11.1 | AM
Al9.6Cr14.1Fe29.8Co35.9Cu10.5 | BCC
Al12.8Cr13.7Co23.6Ni29.3Cu20.5 | FCC
Cr9.6Fe13.8Co24.9Ni29.7Cu22.1 | FCC
Al9.9Cr29.9Co16Ni19.9Cu24.2 | BCC+FCC
Al9.1Fe25.9Co21.7Ni28.5Cu14.8 | BCC+FCC
Cr17Mn38.1Fe14Ni16.3Cu14.6 | AM
Al35.1Cr25Fe11.2Ni9.3Cu19.4 | BCC
Cr12.4Mn41Fe17.2Co20.8Cu8.7 | AM
Al30.6Cr33Co9.4Ni11.5Cu15.6 | BCC
Cr14.5Fe20.7Co9.7Ni11.9Cu43.2 | FCC
Al20.8Fe10.5Co14.6Ni19.5Cu34.7 | FCC
Al15.4Cr20.5Fe9Co26.9Ni28.2 | BCC+FCC
Al39.9Cr15.3Fe20.1Co10.8Ni13.9 | BCC
Mn8Fe46.3Co10.7Ni12.6Cu22.3 | BCC
Al13.7Cr9.5Fe39Ni30.5Cu7.4 | BCC+FCC
Al27.4Cr18.4Co17Ni21.1Cu16.1 | BCC+FCC
Al5.9Cr30.7Co17.4Ni21.3Cu24.6 | BCC+FCC
Al38.9Cr12.5Fe16.2Co14.2Ni18.2 | BCC
Cr19.1Fe27.9Co13.5Ni16.6Cu22.9 | BCC+FCC
Cr37.2Mn12.2Co8.3Ni9.2Cu33.1 | BCC
Al21.1Cr18.9Fe25.6Co15.1Ni19.4 | AM
Cr8.3Mn19.6Fe30.5Co35.6Cu6 | BCC
Al20.1Cr24.9Fe33.7Co9.3Ni12 | AM
Al17Cr35Fe12.1Ni9.7Cu26.1 | BCC
Mn11.8Fe13.5Co31Ni37Cu6.7 | FCC
Al7.4Cr18.9Fe27.3Co32.5Cu14 | BCC
Al22.7Cr24.4Co17.4Ni20.9Cu14.6 | BCC+FCC
Cr24.2Mn10.3Co20.7Ni23Cu21.7 | FCC
Cr26.5Mn17.2Fe17.5Co20.4Cu18.4 | AM
Al21.8Fe10.1Co27.6Ni34.2Cu6.3 | FCC
Al14.2Cr15.4Co20.9Ni25.4Cu24 | FCC
Al13.2Cr31.3Co13.1Ni16.3Cu26.1 | BCC+FCC
Al7.2Cr25.2Fe22.4Co26.8Cu18.4 | BCC+FCC
Mn9.3Fe11.5Co33.4Ni40.1Cu5.7 | FCC
Al21Cr27.3Fe19.1Co15.8Ni16.9 | BCC
Cr37.2Mn5.5Fe14.2Ni15.5Cu27.7 | BCC+FCC
Mn16.5Fe11.6Co30.1Ni36.1Cu5.7 | FCC
Al21.7Cr21.6Fe22.2Ni18.1Cu16.5 | BCC
Al30.8Cr41Fe12.6Co7.6Ni8 | BCC
Cr27Fe39.6Co6.8Ni8.5Cu18 | BCC+FCC
Al6Cr16.2Fe30.1Co36Cu11.8 | BCC
Al7.2Fe32.4Co18.1Ni22.8Cu19.5 | BCC+FCC
Al14.2Cr17.5Fe30.6Ni24.3Cu13.3 | BCC+FCC
Al11.1Fe11.3Co25.8Ni33.2Cu18.7 | FCC
Mn18.5Fe27.7Co18.3Ni21.9Cu13.7 | BCC+FCC
Al34.1Fe24Co11.5Ni14.9Cu15.4 | BCC
Al52.8Cr12.4Fe13.8Ni11.4Cu9.6 | BCC
Cr15.4Mn39.4Fe17Co12.8Ni15.4 | AM
Al25.3Fe9Co10.5Ni14.5Cu40.6 | BCC+FCC
Al27Cr29.1Co12.8Ni15.6Cu15.4 | BCC
Cr36.3Mn19Fe9.3Co11Cu24.5 | BCC
Al25.9Fe9.8Co25.7Ni32.2Cu6.4 | BCC+FCC
Cr16.4Mn18.6Co23.6Ni26.2Cu15.2 | FCC
Mn31.6Fe19.4Co18.1Ni21.6Cu9.3 | AM
Al20.7Cr22.4Co20.6Ni25.2Cu11.2 | BCC+FCC
Al23.3Cr30.1Fe6.4Co19.8Ni20.4 | BCC+FCC
Cr14.3Mn15.7Fe16Co24.3Ni29.7 | AM
Cr14.2Mn9.1Co30.1Ni33.8Cu12.8 | FCC
Al25Cr27.2Co15.2Ni18.3Cu14.2 | BCC+FCC
Cr17.5Mn21.9Fe19.4Co18.5Ni22.8 | AM
Cr15.7Fe23Co17.8Ni21.6Cu21.9 | FCC
Cr33.6Mn4.9Co15.8Ni17.8Cu28 | BCC+FCC
Cr38.3Mn10.5Co8.5Ni9.4Cu33.3 | BCC
Al28Cr24Co12.1Ni15.1Cu20.7 | BCC
Al20.2Fe35.7Co9.2Ni12.2Cu22.6 | BCC
Al20.5Cr13.7Fe25Co30.2Cu10.6 | BCC
Cr8.8Fe12.4Co18.2Ni22.3Cu38.4 | FCC
Al6.9Fe39.6Co18.3Ni23.8Cu11.4 | BCC+FCC
Al11.2Cr12.5Co28.9Ni34.8Cu12.6 | FCC
Al17.3Fe7.1Co20.5Ni26.8Cu28.3 | FCC
Al25.2Fe17.4Co7.1Ni9.8Cu40.4 | BCC
Al31.3Cr17.1Fe22.6Co12.8Ni16.1 | BCC
Cr32.9Mn8.7Co14.1Ni15.9Cu28.5 | BCC+FCC
Cr19Mn8.8Fe21.1Co23.2Ni28 | AM
Cr14.9Mn35.3Fe16.7Co14.9Ni18.2 | AM
Al24.1Cr25.7Co11.6Ni14.2Cu24.4 | BCC+FCC
Cr22.2Mn17Fe19.8Ni22.6Cu18.4 | AM
Cr29.7Mn10.7Co15.6Ni17.6Cu26.3 | BCC+FCC
Al11.3Cr14.1Fe29Co34.8Cu10.8 | BCC
Cr28.5Fe42Co7.1Ni8.7Cu13.7 | BCC
Cr11Mn5.1Fe34.4Ni41.2Cu8.3 | FCC
Cr12.5Mn28.1Fe22.1Ni26.3Cu11 | AM
Al9.5Fe6.9Co29.9Ni38.3Cu15.4 | FCC
Al21.6Fe20.8Co9.5Ni12.9Cu35.2 | BCC
Al16.6Cr17.8Fe24Co18.3Ni23.3 | AM
Al7.3Fe25.4Co22.9Ni28.9Cu15.4 | BCC+FCC
Al22.1Cr19.9Fe19.3Co23.6Cu15.1 | BCC
Al11.7Cr9.4Fe40.7Ni31.3Cu7 | BCC+FCC
Al24.6Cr16.1Fe26.1Ni20.9Cu12.4 | BCC
Al22.9Cr24.8Co18Ni21.5Cu12.7 | BCC+FCC
Cr10.4Fe15.2Co20.2Ni24.5Cu29.7 | FCC
Al15.5Cr11Fe36.7Ni28.5Cu8.3 | BCC+FCC
Al7.7Cr16.1Co28.5Ni34.1Cu13.6 | FCC
Al11Cr12.2Co26.9Ni32.9Cu17.1 | FCC
Al47.3Cr13.6Fe15.6Ni13Cu10.5 | BCC
Al10.6Cr10.7Co10Ni13.3Cu55.4 | FCC
Al6.6Cr39.3Co10.6Ni12.9Cu30.5 | BCC
Cr17.9Mn5.9Fe28.7Ni33.6Cu13.9 | FCC
Mn20.3Fe32.3Co14.2Ni17.1Cu16.1 | BCC+FCC
Cr12.1Fe17.5Co9.6Ni11.9Cu48.9 | FCC
Mn8.3Fe37.1Co16.5Ni19.8Cu18.3 | BCC+FCC
Al21.9Cr22.6Co10.3Ni12.8Cu32.3 | BCC+FCC
Mn29.7Fe26.3Co14.2Ni17Cu12.8 | AM
Cr8.1Fe11.8Co23.3Ni28Cu28.7 | FCC
Al9.6Fe13.7Co30.7Ni37.6Cu8.3 | FCC
Al13.3Cr14.4Co25.8Ni31.5Cu15 | FCC
Mn22.1Fe26.6Co17.2Ni21Cu13.1 | AM
Cr30.1Mn14.6Fe15.7Co18.6Cu20.9 | AM
Al8.3Cr30.8Fe21.9Ni16.7Cu22.2 | BCC+FCC
Al7.5Cr20.7Fe32.1Ni24.1Cu15.5 | BCC+FCC
Al26Cr33.6Fe23.1Co8.4Ni8.8 | AM
Al18Fe33.8Co8.3Ni11.1Cu28.7 | BCC
Al43.6Cr18Fe10.9Co13.5Cu14 | BCC
Al12.8Cr33.1Fe13.5Co16.5Cu24.1 | BCC
Al32.4Cr45.5Fe8.3Co6.8Ni6.9 | BCC
Cr11.4Mn35.1Fe20.5Co24.7Cu8.3 | AM
Al13.5Cr14.4Co27.7Ni33.2Cu11.1 | FCC
Mn29.4Fe12.6Co23.8Ni28.3Cu5.9 | AM
Al30.6Cr33.2Co11.6Ni13.9Cu10.7 | BCC
Cr20.7Mn10Fe24.5Ni28.3Cu16.6 | FCC
Al9.9Cr8.9Co33.8Ni39.8Cu7.6 | FCC
Al14.9Cr19.1Fe32.5Co16.2Ni17.3 | AM
Cr16Fe24.3Co23.4Ni27.9Cu8.5 | FCC
Mn34.2Fe8.6Co17.6Ni19.8Cu19.8 | AM
Al9.9Cr13Fe11.9Co31.9Ni33.3 | FCC
Al30.8Cr19.3Fe19.1Ni15.8Cu15 | BCC
Al24.8Cr15.2Fe21.6Co26.4Cu12.1 | BCC
Al21.5Fe36.8Co7.9Ni10.4Cu23.4 | BCC
Al7.7Cr9.8Fe18.7Co31.1Ni32.7 | FCC
Cr30Mn9.3Co16.2Ni18.2Cu26.3 | BCC+FCC
Al59.3Cr9.9Fe12.9Ni10.4Cu7.6 | AM
Al8.4Cr11.3Fe16.2Co31.1Ni33 | FCC
Cr17.6Mn29.5Fe19.9Co14.8Ni18.2 | AM
Mn13.7Fe11.7Co31.6Ni37.3Cu5.7 | FCC
Cr12.6Fe18.6Co23.7Ni28.3Cu16.8 | FCC
Cr16.4Fe24.3Co19.5Ni23.5Cu16.3 | FCC
Cr11.7Mn8.9Fe31.7Ni38.4Cu9.3 | FCC
Cr13.7Mn6.3Co32.1Ni35.6Cu12.2 | FCC
Cr22.8Mn14.4Fe20.5Ni23.9Cu18.4 | AM
Cr36.5Mn10.9Fe11.6Ni12.2Cu28.8 | BCC
Al9Cr9.6Co13.2Ni17.2Cu50.9 | FCC
Cr18.6Mn7.8Co26.9Ni30Cu16.7 | FCC
Al18.8Cr23.5Fe23.3Co16.7Ni17.7 | AM
Cr14.9Mn40Co14.7Ni16.1Cu14.3 | AM
Cr18.7Mn7.7Fe20.9Co23.6Ni29.1 | AM
Al5.5Cr34.1Co15.2Ni18.4Cu26.9 | BCC+FCC
Al9Fe35.8Co17.2Ni22.8Cu15.3 | BCC+FCC
Cr11.5Mn19.2Fe27.1Ni32.2Cu9.9 | AM
Cr35.6Mn8.5Fe13.6Ni14.9Cu27.4 | BCC+FCC
Cr9.9Mn26.6Fe25Ni29.8Cu8.7 | AM
Cr31.2Mn5Fe19.5Ni21.2Cu23.2 | BCC+FCC
Al47.2Cr14.2Co11.6Ni14.6Cu12.3 | BCC
Al21.1Cr22.1Co12.2Ni15.2Cu29.5 | BCC+FCC
Mn9.9Fe13.5Co32.2Ni38.1Cu6.4 | FCC
Cr11.2Mn15Fe12.3Co27.9Ni33.7 | AM
Al25.8Cr15.3Fe20.4Co17Ni21.5 | BCC+FCC
Mn6.4Fe17.5Co31Ni36.7Cu8.4 | FCC
Al10.9Fe13.4Co25Ni32.3Cu18.4 | FCC
Cr26.5Mn40.6Fe6.4Co7.6Cu18.8 | AM
Al29.6Fe8.4Co25.2Ni31.4Cu5.4 | BCC+FCC
Mn24.6Fe13Co25.6Ni30.4Cu6.3 | AM
Al16.9Cr17.5Co9.6Ni12.5Cu43.5 | FCC
Mn13Fe17.7Co27.6Ni32.9Cu8.8 | FCC
Cr29Mn24.6Fe12Co14.3Cu20.1 | AM
Cr29.8Mn9.4Fe17.5Ni20Cu23.2 | BCC+FCC
Al30Fe23.5Co13.7Ni17.8Cu15 | BCC
Cr15.5Mn13.9Fe26.5Ni31.3Cu12.9 | AM
Al13.2Cr13.9Co13.8Ni17.6Cu41.5 | FCC
Mn24.6Fe34.2Co10.5Ni12.9Cu17.8 | AM
Cr8.9Fe12.6Co11.9Ni14.7Cu51.9 | FCC
Cr7.3Fe10.6Co17.9Ni21.6Cu42.8 | FCC
Al35.2Cr22Fe29.2Co6Ni7.7 | BCC
Al19.1Cr19.9Co13.7Ni16.9Cu30.5 | BCC+FCC
Al37.5Cr14.8Co15.6Ni19.2Cu12.9 | BCC
Al41.1Fe24.4Co8.1Ni10.7Cu15.8 | BCC
Al13.4Cr17.5Fe7.7Co30.1Ni31.3 | FCC
Al16.8Fe38.3Co7.9Ni10.6Cu26.4 | BCC
Cr10.7Mn7.2Fe11.7Co31.8Ni38.6 | FCC
Cr7.6Mn37.4Fe22.7Co27Cu5.4 | AM
Al32.3Cr24.9Fe13.3Ni10.7Cu18.8 | BCC
Al19.3Cr19.3Fe25.8Ni20.6Cu14.9 | BCC
Al45.3Cr13.3Fe17.3Co10.6Ni13.5 | BCC
Cr26.3Fe38.6Co8.1Ni9.9Cu17.1 | BCC+FCC
Al53.4Cr9.9Fe15.8Ni13.2Cu7.6 | BCC
Cr24.2Mn6.2Fe24Ni27.5Cu18.1 | BCC+FCC
Al6.5Fe8.4Co32.4Ni41.1Cu11.5 | FCC
Al33.2Fe29.3Co7.9Ni10.4Cu19.1 | BCC
Al15Cr38.7Fe8.5Co10.3Cu27.4 | BCC
Mn26.4Fe31.4Co11.8Ni14.3Cu16.1 | AM
Cr9.7Mn7.1Fe34.4Ni41.4Cu7.4 | FCC
Cr18.1Mn8.4Fe27.1Ni32Cu14.5 | FCC
Al37.8Cr11.8Co18Ni21.8Cu10.6 | BCC
Cr21.1Mn6.1Fe26.6Ni30.4Cu15.9 | FCC
Al23.1Fe13.3Co24.5Ni30.7Cu8.5 | BCC+FCC
Al29.4Cr39.8Fe11.8Co9.3Ni9.8 | BCC
Al19.2Cr21.9Fe23.3Ni18.7Cu16.9 | BCC
Al45.9Cr12.3Fe15.9Co11.4Ni14.5 | BCC
Al52.7Cr9Fe17.1Ni14.2Cu7.1 | BCC
Al14.2Fe18.7Co24.6Ni30.8Cu11.8 | FCC
Cr13.5Mn16.4Fe26.6Ni32.2Cu11.2 | AM
Al25Cr33.1Fe21.6Co10Ni10.3 | BCC
Al7.4Cr37.9Fe16.3Ni12.3Cu26.1 | BCC
Al12.9Cr13Fe36.3Ni28Cu9.8 | BCC+FCC
Al9.8Fe51.1Co10Ni13Cu16 | BCC
Al23.4Cr15.2Co21.6Ni26.5Cu13.3 | BCC+FCC
Cr8.5Mn17.1Fe9.4Co29.7Ni35.3 | AM
Cr14.2Mn46.8Fe13Co15.9Cu10.1 | AM
Al22.1Cr28.9Fe13.7Co17.3Ni18 | BCC+FCC
Al19.6Cr25Fe26.2Co14.1Ni15.1 | AM
Mn25.7Fe14.3Co24.1Ni28.9Cu7 | AM
Al31.1Cr42.1Fe10.8Co7.9Ni8.2 | BCC
Al20.4Cr33.6Co7.8Ni9.9Cu28.3 | BCC
Al14Fe18.8Co19.1Ni24.9Cu23.2 | FCC
Al15.5Cr17.3Co26.6Ni32Cu8.6 | FCC
Al29.8Cr13.7Fe17.7Co17.2Ni21.6 | BCC+FCC
Al23.4Cr11.5Fe15.2Co22Ni27.9 | FCC
Al7.7Cr8.3Co22.1Ni28Cu33.9 | FCC
Mn4.9Fe23.2Co27.8Ni33.1Cu11 | FCC
Al16Cr17.3Fe30Ni23.6Cu13.2 | BCC+FCC
Cr10.1Mn31.1Fe11.3Co21.5Ni26.1 | AM
Cr22.9Mn19.9Fe18.9Co22.3Cu16 | AM
Cr38.4Mn21.4Fe6.7Co8Cu25.4 | BCC
Mn4.9Fe34.1Co20.2Ni24.3Cu16.5 | BCC+FCC
Al24.6Fe10.7Co10.4Ni14.3Cu40 | BCC+FCC
Cr22Mn45.7Fe7.6Co9.1Cu15.6 | AM
Cr13.9Mn39.2Fe16.2Ni18.5Cu12.1 | AM
Cr40.9Mn7Fe10.3Ni10.9Cu30.9 | BCC
Al34.9Cr20.3Fe15.9Ni13.3Cu15.6 | BCC
Al30Cr12.5Fe16.2Co18.2Ni23.2 | BCC+FCC
Cr21.1Mn5.4Fe23.6Co22.6Ni27.3 | AM
Cr18.2Fe26.8Co12.9Ni15.9Cu26.2 | FCC
Al44.8Cr16.7Fe21.9Co7.3Ni9.3 | BCC
Cr8.2Mn23Fe29Co33.9Cu5.9 | BCC
Al16.1Cr20.1Fe27.9Co17.4Ni18.6 | AM
Al9.4Cr36.7Fe15.7Ni12Cu26.2 | BCC
Al19.8Cr12Fe26.5Co32.1Cu9.6 | BCC
Cr26.6Mn20.9Co13.3Ni14.8Cu24.5 | AM
Al31Cr23.9Fe12Co14.7Cu18.4 | BCC
Mn40.2Fe20.4Co13.1Ni15.8Cu10.4 | AM
Mn19.3Fe35.1Co12.6Ni15.3Cu17.7 | BCC+FCC
Cr10.8Fe15.5Co21.8Ni26.4Cu25.5 | FCC
Al10.5Cr24.8Fe20.9Co25.3Cu18.4 | BCC
Al23.9Fe6.2Co13.2Ni17.9Cu38.7 | FCC
Al18Cr19.4Co22.4Ni27.2Cu13 | BCC+FCC
Cr12.4Mn26.4Fe23.8Co28.2Cu9.1 | AM
Al14.3Cr18.1Fe24.6Co18.9Ni24.1 | AM
Cr10.4Mn29.9Fe23.9Co28.2Cu7.7 | AM
Al9.6Cr41.7Fe11.2Ni8.5Cu29 | BCC
Al39.7Cr18.7Fe14.8Ni12.3Cu14.6 | BCC
Cr14.2Mn6.5Fe15.5Co28.9Ni35 | AM
Al8.2Cr16.5Fe28.7Co34.1Cu12.4 | BCC
Al6.5Cr33.7Co14.9Ni18Cu26.8 | BCC+FCC
Cr7.3Fe10.8Co28Ni33Cu20.9 | FCC
Al8.5Cr11.8Co31.9Ni37.5Cu10.2 | FCC
Al6Cr38.8Fe12.9Co15.6Cu26.7 | BCC
Al30Fe32.1Co7.3Ni9.6Cu21.1 | BCC
Al6.8Cr41.5Fe10.8Co13Cu28 | BCC
Al46.5Cr8.7Fe20.7Ni17.1Cu7.1 | BCC
Al32.7Cr35.3Co7.9Ni9.7Cu14.3 | BCC
Al13Cr36Co9.7Ni12.1Cu29.2 | BCC
Al25.4Cr28Fe11.4Co14.1Cu21.1 | BCC
Al14.5Fe13.5Co20.7Ni27.1Cu24.1 | FCC
Cr24.7Fe36.1Co9.3Ni11.2Cu18.8 | BCC+FCC
Al23.3Cr24.5Fe15.2Co18.4Cu18.7 | BCC
Al5.7Cr23.9Co23.2Ni27.4Cu19.8 | FCC
Mn6.4Fe34Co19.4Ni23.4Cu16.7 | BCC+FCC
Cr21.7Mn48.8Fe6.5Co7.7Cu15.2 | AM
Cr23.8Mn9.6Fe22.5Ni25.4Cu18.6 | BCC+FCC
Al15.1Cr32.2Fe13.1Co16.2Cu23.5 | BCC
Al13.1Fe7.1Co25.4Ni32.9Cu21.5 | FCC
Al18.2Cr18.7Co16Ni19.9Cu27.1 | BCC+FCC
Al19.5Cr21.2Co18.9Ni23Cu17.3 | BCC+FCC
Al9.2Cr13.6Co29.8Ni35.5Cu11.9 | FCC
Cr37.2Mn11.4Fe12.2Co14.2Cu25 | BCC
Al20.6Cr33.5Fe11.8Ni9.6Cu24.6 | BCC
Cr11.1Mn38.3Fe18.4Ni22.1Cu10.1 | AM
Mn7.2Fe49.1Co9Ni11.3Cu23.4 | BCC
Cr7Fe9.9Co21Ni25.1Cu37 | FCC
Al25.8Cr28.3Co9.7Ni12.2Cu24.1 | BCC
Al8.4Cr11.1Fe11.2Co33.7Ni35.6 | FCC
Al41.3Cr11.9Fe20.4Ni17Cu9.4 | BCC
Al34.7Cr20.8Fe27.2Co7.6Ni9.8 | BCC
Cr18.9Mn9.1Co26Ni29.1Cu16.8 | FCC
Al13.1Fe8.3Co25.1Ni32.2Cu21.5 | FCC
Al17.3Fe27.8Co11.5Ni15.2Cu28.1 | BCC
Cr20.7Mn4.8Co26.6Ni30Cu17.8 | FCC
Al33.7Cr17.6Fe15.8Co19.3Cu13.6 | BCC
Mn21.4Fe29.3Co15.8Ni18.9Cu14.7 | BCC+FCC
Al22.8Cr24.1Co11Ni13.6Cu28.4 | BCC+FCC
Al21.2Fe26.7Co7.8Ni10.6Cu33.6 | BCC
Al7.2Cr9.6Fe13Co34Ni36.1 | FCC
Mn43.2Fe14.5Co16.1Ni19.9Cu6.2 | AM
Al12.5Cr40.2Fe8.7Co10.5Cu28.2 | BCC
Cr10.6Mn26.3Fe11.7Co23.1Ni28.4 | AM
Cr8.4Fe12.2Co27.8Ni33.2Cu18.3 | FCC
Al55.2Cr15Fe10Ni8.3Cu11.5 | AM
Al4.9Cr17.9Co28.5Ni33.9Cu14.9 | FCC
Cr10.1Mn12.4Fe31.2Ni37.8Cu8.5 | AM
Mn31.3Fe21.8Co16.7Ni19.8Cu10.4 | AM
Cr20.6Fe30.5Co16.2Ni19.4Cu13.4 | BCC+FCC
Al15Fe37.1Co10.1Ni13.6Cu24.2 | BCC
Cr24.2Mn5.2Fe24.6Ni27.9Cu18.2 | BCC+FCC
Al9.7Cr11.7Fe33Co22.1Ni23.5 | AM
Al39.2Cr11.6Fe18Co21.8Cu9.3 | BCC
Al30.7Cr27Fe12Ni9.7Cu20.5 | BCC
Al12.9Cr14.8Fe19.7Co23.3Ni29.4 | AM
Cr11.9Mn26.7Fe13.1Co21.6Ni26.8 | AM
Al6.8Fe14.4Co29.4Ni37.4Cu12 | FCC
Al25.4Cr10.7Fe30.8Ni24.7Cu8.4 | BCC
Al8.4Cr40.5Co8.8Ni10.7Cu31.6 | BCC
Al26.7Cr36Fe9Co13.9Ni14.4 | BCC
Al12.3Cr15.7Fe28.6Co20.9Ni22.5 | AM
Cr11.2Mn27.5Fe23.4Ni28.3Cu9.6 | AM
Cr22Mn23.2Fe17.9Co21.2Cu15.6 | AM
Cr18.4Mn37.4Co12.6Ni14Cu17.7 | AM
Cr18.6Fe27.7Co19.1Ni22.7Cu12 | FCC
Mn36.5Fe20.1Co15.4Ni18.2Cu9.8 | AM
Al25.2Fe13.8Co8.6Ni11.9Cu40.4 | BCC
Mn4.6Fe38.1Co17.6Ni21.3Cu18.5 | BCC+FCC
Al12.3Cr16.3Fe26.8Co32.5Cu12.1 | BCC
Al10.4Cr43Fe9.5Ni7.3Cu29.9 | BCC
Cr25.3Fe37.4Co9.5Ni11.6Cu16.3 | BCC+FCC
Al9.6Cr15.2Fe36Ni27.6Cu11.6 | BCC+FCC
Al16.1Cr13.9Co26.3Ni31.6Cu12.1 | FCC
Mn8.7Fe48.3Co9Ni10.9Cu23.1 | BCC
Mn13.4Fe25.7Co21.9Ni26.1Cu12.9 | FCC

## A.E. Nassar
Alloy | Phase
Al6CuMg4 | IM
Ni60Nb15Hf10Ti15 | AM
Al85.5Fe9Ce5.5 | AM
AlMnSi | IM
Nd60Al15Ni10Cu10Fe5 | AM
Nd61Al11Ni8Co5Cu15 | AM
Tb36Al24Co20Y20 | AM
AlCrTaTiZr | AM
Zr38.5Ti16.5Ni9.75Cu15.15Be20 | AM
Ni50NBCC0Hf10Ti20 | AM
Ni57.5Zr26Nb9Al7.5 | AM
Cr50Co29Nb7B14 | AM
TiZrHfCuNi | AM
Zr44Ti11Cu10Ni10Be25 | AM
Ni60Nb10Hf5Ti25 | AM
Ni61Zr27Nb7Al5 | AM
Ce60Al15Ni15Cu10 | AM
B6Hf2Ni21 | IM
Cr55Co24Nb7B14 | AM
Ni57.5Zr32Nb3Al7.5 | AM
Co43Fe20Ta5.5B31.5 | AM
Mg60Cu29Y10Si | AM
Ni57Zr20Ti13Pd10 | AM
Ni55NBCC0Hf5Ti20 | AM
Ce68Al10Fe2Cu20 | AM
AlNi2Ti | IM
Al11Cu11Mg4 | IM
Ni61Zr27Nb8Al4 | AM
Al9Mn4Si3 | IM
AlCrMoTaTiZr | AM
Mg75Ni15Nd10 | AM
Ti40Zr25Ni8Cu9Be18 | AM
Nd60Al10Ni10Cu16Fe4 | AM
Ti53Cu27Ni12Zr3Al7Si3B | AM
AlCu2Ti | IM
Al3Nb10Ni9 | IM
Cu0.5NiAlCoCrFe | AM
Mg54Cu26.5Ag8.5Gd11 | AM
Cu47Ti34Zr11Ni8 | AM
Y36Sc20Al24Co20 | AM
Ni45Ti20Zr25Al10 | AM
Ce70Al10Ni10Cu10 | AM
BCCCoW2 | IM
Mg65Cu15Zn10Y10 | AM
Cu3MgSi | IM
Zr66Al8Cu12Ni14 | AM
Ce60Al10Ni10Cu20 | AM
Co1.5Cr2Fe1.5NiAlMn2V | IM
Co63Fe9Zr8BCC0 | AM
Cu0.5NiAlCoCrFeTi | AM
Zr66Al9Cu16Ni9 | AM
Cr6Fe18Mo5 | IM
Gd36Al24Co20Nd20 | AM
Ho35Al24Co20Y21 | AM
Mg65Cu15Ag10Y10 | AM
Ni55NBCC0Hf10Ti15 | AM
Al86Y4.5Ni8La1.5 | AM
Cu46Zr42Al7Y5 | AM
Ni45Ti20Zr27Al8 | AM
AlCrMnTiV | IM
BCCMgNi7 | IM
Cu16Mg6Si7 | IM
B4Fe4Nd | IM
AlBCCNi7 | IM
Ni57.5Zr24Nb11Al7.5 | AM
Al2CrCuFeNi2 | IM
AlBe4Mn | IM
Al85.8Co9.1Y5.1 | AM
Ni60Nb15Hf5Ti20 | AM
Ti50Ni20Cu25Sn3Be7 | AM
CoCrCuFeNiZr | AM+IM
AlCrNbTiV | IM
Ni60NBCC0Hf15Ti5 | AM
Al31Cu16Ni14 | IM
Ni60Zr27Nb8Al5 | AM
Gd40Al24Co20Y16 | AM
Cu58.1Zr35.9Al6 | AM
Al8Li5Mg2 | IM
CoCrFeNiAl0.4MnV | IM
Ni60Al10Ni10Cu20 | AM
Cr45Co34Nb7B14 | AM
Ni57Zr20Ti16Pd7 | AM
Zr66Al8Ni26 | AM
Zr57Nb5Cu15.4Ni12.6Al10 | AM
Cu50Zr45Al5 | AM
AlNi6Ta | IM
Al2B6Co20 | IM
Cu50Zr47Al3 | AM
Al5Hf4Ni16 | IM
ZrHfTiCuCo | AM
Al2CuMg | IM
Co5Cr2Mo3 | IM
BCCMo2Ni | IM
AlCrMoSiTi | IM
Mg65Cu7.5Ni7.5Zn5Ag5Y10 | AM
Ti50Ni15Cu32Sn3 | AM
Zr66Al8Cu7Ni19 | AM
Cu43Zr43Al7Ag7 | AM
MgNi4Y | IM
Gd56Al24Co20 | AM
Ni46Ti20Zr23Al12 | AM
Ti1Zr1Cu1Ni1Be1 | AM
Mg80Ni10Nd10 | AM
Cu54Zr42.5Al3.5 | AM
AlBeTi | IM
Mg65Cu15Ag5Pd5Gd10 | AM
Ti2CrCuFeCoNi | IM
BCCCoMo2 | IM
Ni40Cu6Ti16Zr28Al10 | AM
Ce65Al12.5Ni12.5Cu10 | AM
Cu47Ti33Zr11Ni8Si | AM
Zr41Ti14Cu12.5Ni10Be22.5 | AM
Cu52.5Zr42.5Al5 | AM
Al2Li3Si2 | IM
Cu60.3Zr37.2Al2.5 | AM
La55Al25Cu20 | AM
AlCuMg | IM
Al18Cr2Mg3 | IM
Ce65Al10Ni10Cu10Nb5 | AM
BeCuNiTiVZr | AM+IM
B6Mn2Ni21 | IM
Mg70Ni15Nd15 | AM
Zr41.2Ti13.8Cu12.5Ni10Be22.5 | AM
BCCCoNb | IM
ZrHfTiCuFe | AM
Ce57Al10Ni12.5Cu15.5Nb5 | AM
Ni57.5Zr30Nb5Al7.5 | AM
Pd77.5Cu6Si16.5 | AM
Nd60Al10Ni10Cu10Fe10 | AM
Al2FeTi | IM
Nd60Al10Ni10Cu18Fe2 | AM
Ni50NBCC0Hf2.5Ti17.5 | AM
Ni60Zr28Nb7Al5 | AM
Zr46.75Ti8.25Cu7.5Ni10Be27.5 | AM
Zr39.88Ti15.12Ni9.98Cu13.77Be21.25 | AM
CuNbNiTiZr | AM
Cu54Zr27Ti9Be10 | AM
Ni40Cu5Ti17Zr28Al10 | AM
Ni50NBCC0Hf5Ti25 | AM
BCoMo | IM
CuTiZn | IM
AlCu2Mn | IM
Cu51.5Zr40.5Al8 | AM
Zr65Al7.5Cu17.5Ni10 | AM
Cu0.5NiAlCoCrFeSi | AM
B6Co2NBCC | IM
Cr9Mo21Ni20 | IM
CuGeLi2 | IM
AlCoCrFeNiZr | AM+IM
AlCrTiVZr | IM
Gd50Al24Co20Y6 | AM
Zr45.38Ti9.62Cu8.75Ni10Be26.25 | AM
Cu53.2Zr41.8Al5 | AM
Cu2GeLi | IM
B3FeNd2 | IM
AlCoCu | IM
Ti45Cu25Ni15Sn3Be7Zr5 | AM
AlMnNbTiV | IM
Al5CuTi2 | IM
B6Co21V2 | IM
Ni60NBCC0Hf10Ti10 | AM
Zr42.63Ti12.37Cu11.25Ni10Be23.75 | AM
Ti50Cu20Ni24Si4BCC | AM
Ni62Zr28Nb7Al3 | AM
CoFeSiB | AM
Zr17Ta16Ti19NBCC2Si26 | AM
Ni45Ti20Zr35 | AM
Cu55Zr40Al5 | AM
Mg2Ni9Y | IM
AlTiVYZr | AM+IM
B6Ni21Ta2 | IM
Zr57Ti5Cu20Ni8Be10 | AM
Ti50Ni20Cu25Sn5 | AM
Gd60Cu20Ni10Al10 | AM
Ni57.5Zr28Nb7Al7.5 | AM
Zr58.5NBCC.8Cu15.6Ni12.8Al10.3 | AM
B6Ni21Zr2 | IM
Al21Cu2Mn3 | IM
Mg65Ni20Nd15 | AM
CoCrCuFeZr0.8 | AM+IM
Mg65Cu20Ni5Gd10 | AM
La55Al25Ni15Cu5 | AM
CuNiTi | IM
Cu54Ni6Zr22Ti18 | AM
AlFe2Ti | IM
La55Al25Ni5Cu10Co5 | AM
Cu60Zr20Hf10Ti10 | AM
Al85.8Ni9.1Y5.1 | AM
Cu60Zr30Ti10 | AM
Ti50Ni24Cu20BSi2Sn3 | AM
La55Al25Ni20 | AM
BCCCo3Zr | IM
AlMoNbSiTaTiVZr | AM
Mg65Cu25Gd10 | AM
La55Al25Ni10Cu10 | AM
Ni57Zr20Ti18Pd5 | AM
Ni60NBCC0Hf5Ti15 | AM
B6Ni21Sn2 | IM
La66Al14Cu20 | AM
Pd77Cu6Si17 | AM
La55Al25Ni5Cu15 | AM
Al6CoMn | IM
Ni57.5Zr35Al7.5 | AM
CuMgSb | IM
Cu4MgSn | IM
B6Ni20Ti3 | IM
Ti40Zr25Ni3Cu12Be20 | AM
Mg65Cu25Y10 | AM
Cu59.6Zr36.9Al3.5 | AM

## Xiaoya Huang
Alloy | Phase
Cu25Al10 Ni25 Fe20 Co 20 | FCC
Al0.5CoCrFeMo0.5 Ni | FCC
FeCoNiCuMo0.2 | FCC
FeCoNiCuMo0.6 | FCC
FeCoNiCuMo0.4 | FCC
ZrTiHfNb0.5Mo0.5 | BCC
ZrTiHfNb0.5Ta0.5 | BCC
ZrTiHfV0.5Nb0.5 | BCC
Zr2.0TiHfVNb2.0 | BCC
Al0.1CoFeNiCr0.9 | FCC
Al0.2CoFeNiCr0.8 | FCC
Al1.0CoFeNi | BCC
Al0.3CoFeNiCr0.7 | FCC
FeCoNiCrCu0.5Al0.5 | FCC
FeCoNiCrCu0.5Al | BCC
AlNbTiV | BCC
TaNbHfZr | BCC
HfNbTaTiZrMo0.25 | BCC
HfNbTaTiZrMo0.5 | BCC
HfNbTaTiZrMo0.75 | BCC
HfNbTaTiZrMo1 | BCC
AlMoNbTi | BCC
CrNbTaTi | BCC
NbTaTiW | BCC
FeMnNiCuCo | FCC
Al0.5CoCrCuFeNiV0.2 | FCC
Al0.3CrFe1.5MnNi0.5Ti0.2 | BCC
Al0.3CrFe1.5MnNi0.5 | BCC
HfMo0.5NbTiV0.5 | BCC
Al13Cr23.5Fe20Co20Ni23.5 | FCC
Al18Cr21Fe20Co20Ni21 | BCC
MoNbTaTiV | BCC
Fe1.5CoNiCu | FCC
Al0.5CrCuFeNi2 | FCC
HfMoTaTiZr | BCC
CoCu0.5FeNiTa0.1 | FCC
CoCu0.5FeNi | FCC
Al2.4Co24.4Cr24.4Fe24.4Ni24.4 | FCC
Al9.1Co22.7Cr22.7Fe22.7Ni22.7 | FCC
AlCoCrFeNiV0.2 | BCC
CoCrFeMnNiV0.25 | FCC
CoFeNiV | FCC
CrMoVNbFe0.2 | BCC
CrMoVNb | BCC
(FeNiCrMn)95Co5 | FCC
(FeNiCrMn)90Co10 | FCC
(FeNiCrMn)85Ni15 | FCC
(FeNiCrMn)85Co15 | FCC
(FeNiCrMn)80Ni20 | FCC
(FeNiCrMn)72.7Ni27.3 | FCC
(FeNiCrMn)66.7Co33.3 | FCC
(FeNiCrMn)66.7Ni33.3 | FCC
(FeNiCrMn)57.1Ni42.9 | FCC
(FeNiCrMn)50Ni50 | FCC
(FeNiCrMn)95Ni5 | FCC
(FeNiCrMn)90Ni10 | FCC
(FeNiCrMn)85Ni15 | FCC
(FeNiCrMn)80Ni20 | FCC
(FeNiCrMn)80Ni20 | FCC
(FeNiCrMn)75Ni25 | FCC
(FeNiCrMn)60Ni40 | FCC
(FeNiCrMn)60Ni40 | FCC
AlCoCrCuFeNi1.2 | FCC
CoCrFeNiTi0.5 | FCC
Al0.2CoCrFeNiTi0.5 | FCC
CoFeMnNiTi0.25 | FCC
Fe2CoNiCu | FCC
Al0.5CoCrFeNi | FCC
Al0.5CoCrFeMo0.1Ni | FCC
FeNiCrCuCo | FCC
FeNiCrCuMo | FCC
FeNiCrCoAl1.5 | BCC
Fe NiCrCoAl2 | BCC
FeNiCrCoAl2.5 | BCC
FeNiCrCoAl3 | BCC
AlCoCrFeNi | BCC
Al0.5CoCrCuFeNiTi0.2 | FCC
MoNbTaW | BCC
CoCrCuFeNi | FCC
Al0.3CoCrCuFeNi | FCC
Al0.5CoCrCuFeNi | FCC
Ti0.5CoAl0.25CrCu0.75FeNi | FCC
MoNbTaWV | BCC
CoCrFeNi | FCC
FeCrCoNiMn | FCC
Ti0.5CoCrCuFeNi | FCC
Hf25Nb25Ti25Zr25 | BCC
NbTaTi | BCC
AlNbTaTi | BCC
HfNbTaTi | BCC
MoNbTaTi | BCC
WNbTaTi | BCC
CrMoTaTi | BCC
TiVNbMoTaW | BCC
TiNbMoTaW | BCC
CrMoNbTi | BCC

## Junaidi Syarif
Alloy | Phase
CoFeNi | FCC
Al0.25CoFeNi | FCC
Al0.5CoFeNi | BCC+FCC
Al0.75CoFeNi | BCC+FCC
AlCoFeNi | BCC
Co1.5CrFeNi1.5Ti0.5 | FCC+IM
Al0.2Co1.5CrFeNi1.5Ti0.5 | FCC
Co1.5CrFeNi1.5Ti | FCC+IM
Al0.2Co1.5CrFeNi1.5Ti | FCC+IM
FeNiCrCo0.3Al0.7 | BCC+FCC
FeNiCrCuCo | FCC
FeNiCrCuAl | BCC+FCC
FeNiCrCoAl | BCC
FeNiCrCoAl1.5 | BCC
FeNiCrCoAl2.0 | BCC
FeNiCrCoAl2.5 | BCC
FeNiCrCoAl3.0 | BCC
AlCrFeCoNi | BCC
AlCoCrFeNi | BCC
AlCoCrFeNi | BCC
AlCoCrFeNi | BCC
AlCoCrFeNi | BCC
Ti0.5CrFeCoNiCu | FCC
Ti0.5CrFeCoNiAl0.25Cu0.75 | FCC
Ti0.5CrFeCoNiAl0.5Cu0.5 | BCC+FCC
Ti0.5CrFeCoNiAl0.75Cu0.25 | BCC
AlCoCrFeNi | BCC
AlCoCrFeNiTi0.5 | BCC
AlCoCrFeNiTi | BCC
AlCoCrFeNiTi1.5 | BCC+IM
CuCoNiCrFe | FCC
CuCoNiCrAl0.3Fe | FCC
CuCoNiCrAl0.5Fe | FCC
CuCoNiCrAl0.8Fe | BCC+FCC
CuCoNiCrAlFe | BCC+FCC
CuCoNiCrAl1.3Fe | BCC+FCC
CuCoNiCrAl1.5Fe | BCC+FCC
CuCoNiCrAl1.8Fe | BCC+FCC
CuCoNiCrAl2.0Fe | BCC+FCC
CuCoNiCrAl2.3Fe | BCC+FCC
CuCoNiCrAl2.5Fe | BCC+FCC
CuCoNiCrAl2.8Fe | BCC
CuCoNiCrAl3.0Fe | BCC
AlCrFeNi | BCC+IM
Cu0.5CoCrFeNi | FCC+IM
Cu0.5CoCrFeNi | FCC+IM
Cu0.5CoCrFeNi | FCC+IM
Cu0.5CoCrFeNi | FCC+IM
Cu0.5CoCrFeNi | FCC+IM
Cu0.5CoCrFeNi | FCC+IM
Cu0.5CoCrFeNi | FCC+IM
Cu0.5CoCrFeNi | FCC+IM
Cu0.5CoCrFeNi | FCC+IM
CoCrCuFeNi | FCC
CoCrCuFeNiTi0.5 | FCC
Al0.5CoCrCuFeNi | FCC
Al0.5CoCrCuFeNiTi0.2 | FCC
Al0.5CoCrCuFeNiTi0.4 | BCC+FCC
Al0.5CoCrCuFeNiTi0.6 | BCC+FCC
Al0.5CoCrCuFeNiTi0.8 | BCC+FCC+IM
Al0.5CoCrCuFeNiTi | BCC+FCC+IM
Al0.5CoCrCuFeNiTi1.2 | BCC+FCC+IM
Al0.5CoCrCuFeNiTi1.4 | BCC+FCC+IM
Al0.5CoCrCuFeNiTi1.6 | BCC+FCC+IM
Al0.5CoCrCuFeNiTi1.8 | BCC+FCC+IM
Al0.5CoCrCuFeNiTi2.0 | BCC+FCC+IM
Al0.5CoCrCuFeNi | FCC
FeCoNiCuAl | BCC+FCC
FeCoNiCuAlCr | BCC+FCC
FeCoNiCuAlTi | BCC+FCC
AlCrFeCoNiCu | BCC+FCC
AlCrFeCoNiCuTi | BCC+FCC+IM
FeCoCuNi | FCC
Al0.2CrCuFeNi2.0 | FCC
Al0.4CrCuFeNi2.0 | FCC
Al0.6CrCuFeNi2.0 | FCC
Al0.8CrCuFeNi2.0 | FCC
AlCrCuFeNi2.0 | BCC
Al1.2CrCuFeNi2.0 | BCC
Cu0.25AlCoCrFeNiTi0.5 | BCC
Cu0.5AlCoCrFeNiTi0.5 | BCC
CoCrFeNi | FCC
FeCoNi2.05Al0.95 | BCC+FCC
AlCoCrFeNi | BCC
AlCoCrFeNi2.0 | FCC
AlCoCrFeNi2.1 | FCC+IM
AlCoCrFeNi2.2 | FCC+IM
(FeCoNi)86(AlTi)7 | FCC+IM
Al0.7CoCrFeNi | BCC+FCC+IM
Al0.7CoCrFeNi | FCC+IM
Al0.6CoCrFeNi | BCC+FCC
Al0.2Co1.5CrFeNi1.5Ti0.5 | FCC
CoCrNi | FCC
Al0.5Co1.5CrFeNi1.5 | FCC
Al0.5Co1.5CrFeNi1.5 | FCC+IM
FeCrNiCoAl0.7Cu0.5 | BCC+FCC
FeCrNiCoAl0.75Cu0.5 | BCC+FCC
FeCrNiCoAl0.8Cu0.5 | BCC+FCC
FeCrNiCoAl0.9Cu0.5 | BCC+FCC
FeCrNiCoAl | BCC
FeCrNiCoAlCu0.1 | BCC
FeCrNiCoAlCu0.5 | BCC
FeCrNiAlTi0.2 | BCC+IM
AlCoCrCuFeNi | BCC+FCC
Al0.5CoCrCuFeNi | FCC
AlCrFeNi3.0 | FCC+IM
AlCo0.2CrFeNi2.8 | FCC+IM
AlCo0.4CrFeNi2.6 | FCC+IM
AlCo0.6CrFeNi2.4 | FCC+IM
AlCo0.8CrFeNi2.2 | FCC+IM
AlCoCrFeNi2.0 | FCC+IM
CoCrFeNi | FCC
CoCrFeNi | FCC
CrCoNi | FCC
CrCoNi | FCC
CrCoNi | FCC
(CrCoNi)32.33Al3.0 | FCC
(CrCoNi)32.33Al3.0 | FCC
(CrCoNi)32.33Al3.0 | FCC
AlCoCrFeNi2.1 | FCC+IM
AlCoCrFeNi2.1 | FCC+IM
AlCoCrFeNi2.1 | BCC+FCC
AlCoCrFeNi2.1 | BCC+FCC
Al0.4CoFeNiTi0.6 | IM
Al0.4CoFeNiTi0.6 | IM
Al0.6CoCrFeNi2.1 | FCC+IM
Al0.7CoCrFeNi2.1 | FCC+IM
Al0.85CoCrFeNi2.1 | FCC+IM
AlCoCrFeNi2.1 | FCC+IM
Al1.1CoCrFeNi2.1 | IM
Al2.75CoCrFeNi | BCC+IM
Al2.75CoCrFeNi | BCC+IM
Al2.75CoCrFeNi | BCC+IM
Al2.75CoCrFeNi | BCC+IM
AlCoCrNi2.0 | BCC+FCC+IM
Al0.9CoCrNi2.1 | BCC+FCC+IM
Al0.8CoCrNi2.2 | BCC+FCC+IM
Al0.7CoCrNi2.3 | BCC+FCC+IM
CoCrFeNi | FCC
CoCrFeNi | FCC
Al0.25CoCrFeNi | FCC
Al0.375CoCrFeNi | FCC
Al0.5CoCrFeNi | BCC+FCC
Al0.75CoCrFeNi | BCC+FCC
Al0.875CoCrFeNi | BCC+FCC
AlCoCrFeNi | BCC+FCC
Al1.25CoCrFeNi | BCC
Al1.5CoCrFeNi | BCC
Al2.0CoCrFeNi | BCC
CoCrFeNiTi | FCC
CoCrFeNiTiAl0.5 | BCC+IM
CoCrFeNiTiAl | BCC+IM
CoCrFeNiTiAl1.5 | BCC
CoCrFeNiTiAl2.0 | BCC
CuCoNiCrFe | FCC
CuCoNiCrFeAl0.5 | FCC
CuCoNiCrFeAl | BCC+FCC
CuCoNiCrFeAl1.5 | BCC+FCC
CuCoNiCrFeAl2.0 | BCC+FCC
CuCoNiCrFeAl2.5 | BCC+FCC
CuCoNiCrFeAl3.0 | BCC
AlCoCrCuNiTi | IM
AlCrFeCuNi0.6 | BCC+FCC+IM
AlCrFeCuNi0.8 | BCC+FCC+IM
AlCrFeCuNi | BCC+FCC+IM
AlCrFeCuNi1.2 | BCC+FCC
AlCrFeCuNi1.4 | BCC+FCC
AlTiNiCu | FCC
Al1.125Ti1.125NiCuFe0.75 | FCC+IM
AlTiNiCuFe | FCC+IM
AlTiNiCu | FCC
Al1.125Ti1.125NiCuFe0.75 | FCC+IM
AlTiNiCuFe | FCC+IM
AlTiNiCu | FCC
Al1.125Ti1.125NiCuFe0.75 | FCC+IM
AlTiNiCuFe | FCC+IM
AlTiNiCu | FCC
Al1.125Ti1.125NiCuFe0.75 | FCC+IM
AlTiNiCuFe | FCC+IM
AlCoCrFeNi | BCC
Al0.7CoCrFe2Ni | BCC+IM
Al0.7CoCrFe2Ni | BCC+IM
Al0.7CoCrFe2Ni | BCC+IM
Al0.7CoCrFe2Ni | BCC+IM
Al0.41NiCoFeCr | BCC+FCC
Al0.57NiCoFeCr | BCC+FCC+IM
Al0.74NiCoFeCr | BCC+FCC+IM
Al0.92NiCoFeCr | BCC+IM
Al1.12NiCoFeCr | BCC+IM
Al1.33NiCoFeCr | BCC+IM
AlCoCrFeNi2.1 | FCC+IM
CoCrCuFeNi | FCC
CoCrCuFeNiTi0.5 | FCC
CoCrCuFeNiTi0.8 | FCC+IM
CoCrCuFeNiTi | FCC+IM
Al0.5CoCrCuFeNi | FCC
Al0.5CoCrCuFeNiTi0.2 | FCC
Al0.5CoCrCuFeNiTi0.4 | BCC+FCC+IM
Al0.5CoCrCuFeNiTi0.6 | BCC+FCC+IM
Al0.5CoCrCuFeNiTi0.8 | BCC+FCC+IM
Al0.5CoCrCuFeNiTi | BCC+FCC+IM
Al0.5CoCrCuFeNiTi1.2 | BCC+FCC+IM
Al0.5CoCrCuFeNiTi1.4 | BCC+FCC+IM
Al0.5CoCrCuFeNiTi1.6 | BCC+FCC+IM
Al0.5CoCrCuFeNiTi1.8 | BCC+FCC+IM
Al0.5CoCrCuFeNiTi2.0 | BCC+FCC+IM
Al0.3CoFeNi | FCC
AlCoCrFeNi | BCC+FCC
FeCoNi | FCC
FeCoNi | FCC
FeCoCrNi | FCC
FeCoCrNiAl0.5 | FCC
FeCoCrNi | FCC
Fe20Co20Cr23.5Ni23.5Al13 | FCC
FeCoCrNi2.1Al | FCC+IM
FeCoCrNi2.1Al | FCC+IM
FeCoCrNi2.1Al | FCC+IM
FeCoCrNi2.1Al | FCC+IM
FeCoCrNi2.1Al | FCC+IM
FeCoCrNi | FCC
FeCo1.5Ni1.5CrTi0.5 | BCC+FCC
FeCoCrNi | FCC

## Qingwei Guo
Alloy | Phase
MoNbTaW | BCC
MoNbTaVW | BCC
HfNbTaTiZr | BCC
CrMo0.5NbTa0.5TiZr | BCC+IM
MoNbTiVZr | BCC
MoNbTiZr | BCC
MoNbTiV0.25Zr | BCC
MoNbTiV0.5Zr | BCC
MoNbTiV0.75Zr | BCC
MoNbTiV1.25Zr | BCC
MoNbTiV1.5Zr | BCC
NbTaTiV | BCC
Al0.25NbTaTiV | BCC
Al0.5NbTaTiV | BCC
AlNbTaTiV | BCC
MoNbTiV2Zr | BCC
MoNbTiV3Zr | BCC
NbTiVZr | BCC
CrNbTiZr | BCC+IM
CrNbTiVZr | BCC+IM
NbTiV2Zr | BCC
AlMo0.5NbTa0.5TiZr | BCC
Al0.25MoNbTiV | BCC
Al0.4Hf0.6NbTaTiZr | BCC
Al0.5MoNbTiV | BCC
Al0.75MoNbTiV | BCC
Al1.25MoNbTiV | BCC
Al1.5MoNbTiV | BCC
AlMoNbTiV | BCC
HfNbTiZr | BCC
MoNbTiV | BCC
Al0.3NbTa0.8Ti1.4V0.2Zr1.3 | BCC
Al0.3NbTaTi1.4Zr1.3 | BCC
Al0.5CrMoNbTi | BCC+IM
Al0.5CrMoNbTiV | BCC+IM
Al0.5CrMoNbV | BCC+IM
Al0.5NbTa0.8Ti1.5V0.2Zr | BCC
AlNb1.5Ta0.5Ti1.5Zr0.5 | BCC
CrHfNbTiZr | BCC+IM
HfNbTiVZr | BCC
AlCrMoTiW | BCC+IM
AlNbTiV | BCC
HfMoNbTaTiZr | BCC
HfMoNbTiZr | BCC
MoNbTaTiVW | BCC
Al0.3HfNbTaTiZr | BCC
Al0.5HfNbTaTiZr | BCC
Al0.75HfNbTaTiZr | BCC
AlCr0.5NbTiV | BCC
AlCr1.5NbTiV | BCC+IM
AlCrNbTiV | BCC+IM
AlHfNbTaTiZr | BCC
Co2Cr0.5Ni2VW0.5 | FCC+IM
Co2CrMo0.5Ni2W0.5 | FCC+IM
Co2Mo0.5Ni2VW0.5 | FCC+IM
Cr2MoNbTaVW | BCC+IM
CrMoNbTaVW | BCC
HfMoNbTaTiVZr | BCC
HfMoTaTiZr | BCC
Mo0.1NbTiV0.3Zr | BCC
Mo0.3NbTiV0.3Zr | BCC
Mo0.3NbTiVZr | BCC
Mo0.5NbTiVZr | BCC
Mo0.7NbTiV0.3Zr | BCC
Mo0.7NbTiVZr | BCC
Mo1.3NbTiV0.3Zr | BCC
Mo1.3NbTiVZr | BCC
Mo1.5NbTiV0.3Zr | BCC
Mo1.5NbTiVZr | BCC+IM
Mo1.7NbTiVZr | BCC+IM
Mo2NbTiVZr | BCC+IM
MoNbTiV0.3Zr | BCC
NbTiV0.3Zr | BCC
Hf0.5Mo0.5NbTiZr | BCC
MoNbTaV | BCC
Hf0.5Nb0.5Ta0.5Ti1.5Zr | BCC
HfMo0.25NbTaTiZr | BCC
HfMo0.5NbTaTiZr | BCC
HfMo0.75NbTaTiZr | BCC
HfNbTaTiVZr | BCC
HfNbTaZr | BCC
NbTaTiVW | BCC
NbTaVW | BCC
MoNbTaTiZr | BCC+HCP
AlCrMoTaTi | BCC+IM
MoNbTaTiW | BCC
Al0.2MoTaTiV | BCC
Al0.5CrNbTi2V0.5 | BCC+IM
Al0.6MoTaTiV | BCC
AlMoTaTiV | BCC
CoCrMoNb | BCC+IM
CoCrMoNbTi | BCC+IM
CoCrMoNbTi0.2 | BCC+IM
CoCrMoNbTi0.4 | BCC
CoCrMoNbTi0.5 | BCC+IM
CrMoNbReTaVW | BCC
CrMoNbTaTiVWZr | BCC
CrMoNbTaTiVZr | BCC
CrTaTi0.17VW | BCC+IM
CrTaTi0.3VW | BCC+IM
CrTaVW | BCC+IM
HfNb0.6Ti0.8V0.4Zr1.2 | BCC
HfMo0.5NbTiV0.5 | BCC
HfMoTiWZr | BCC
HfTa0.4TiZr | BCC+HCP
HfTa0.5TiZr | BCC+HCP
HfTa0.6TiZr | BCC+HCP
HfTaTiZr | BCC+HCP
MoNbTaTiV | BCC
MoNbTaTiVZr | BCC
MoNbTaV0.4W1.6 | BCC
MoNbTaW1.9 | BCC
MoTaTiV | BCC
MoTaTiVZr | BCC
MoTaVW | BCC
MoTiVZr | BCC
NbTaTiZr | BCC
Al0.25NbTaTiZr | BCC
Al0.5Mo0.5NbTa0.5TiZr | BCC
AlCrMoTi | BCC
AlMo0.5NbTa0.5TiZr0.5 | BCC
AlMoNbTi | BCC
AlNbTa0.5TiZr0.5 | BCC
MoNbTaTi0.25W | BCC
MoNbTaTi0.5W | BCC
MoNbTaTi0.75W | BCC
CrMoVW | BCC
TiNbTaZrV | BCC
MoNbTaTiZr | BCC
Mo0.5NbTiV0.3Zr | BCC
TiNbTaZrW0.3 | BCC
CrMoTaVW | BCC
TiNbTaZrW0.5 | BCC
MoNbTiWZr | BCC
TiNbTaZrW | BCC
TiNbTaZrW0.7 | BCC
W0.5Ni2Co2VCr0.5 | FCC+IM
W0.5Ni2Co2VMo0.5 | BCC+FCC+IM
MoNbReTaW | BCC
NbReTaTiV | BCC
MoWAlCrTi | BCC
Cr1MoNbTaVW | BCC
Cr0.5MoNbTaVW | BCC
Cr2.0MoNbTaVW | BCC
TiVNbTa | BCC
TiVZrTa | BCC
TiVCrTa | BCC+IM
Al0.25NbTiMoV | BCC
Al0.5NbTiMoV | BCC
Al0.75NbTiMoV | BCC
AlNbTiMoV | BCC
Al1.5NbTiMoV | BCC
NbMoCrTiAl | BCC
CrMoNbReTaVW | BCC
HfMoNbTaTiVZr | BCC
Al0.5HfNbTiZr | BCC
AlHfNbTaTiZr | BCC
Al0.75HfNbTaTiZr | BCC
Al0.5HfNbTaTiZr | BCC
Al0.3HfNbTaTiZr | BCC
AlMo0.5NbTa0.5TiZr | BCC
VTaTiMoAl | BCC
CoCrMoNbTi | BCC+IM
CoCrMoNbTi0.4 | BCC
CoCrMoNbTi0.2 | BCC+IM
CoCrMoNbTi0.5 | BCC+IM
AgAlCoCrCuNi | BCC+FCC
AlAuCoCrCuNi | FCC+IM
AlCoCrCu0.5Fe | BCC+FCC
AlCoCrCuFeMnNi | BCC+FCC
Al0.125CoCrCuFeMnNiTiV | BCC+FCC
Al0.25CoCrCuFeMnNiTiV | BCC
AlCoCrCuFeMo0.2Ni | BCC+FCC
Al0.25CoCrCu0.75FeNi | FCC
Al0.3CoCrCuFeNi | FCC
Al0.5CoCrCu0.5FeNi | FCC
Al0.5CoCrCu0.5FeNi2 | FCC+IM
Al0.5CoCrCuFeNi | FCC
Al0.75CoCrCu0.25FeNi | BCC+FCC
Al0.8CoCrCuFeNi | BCC+FCC
AlCo0.5CrCu0.5FeNi | BCC
AlCo0.5CrCuFeNi | BCC+FCC
AlCoCr0.5Cu0.5FeNi | BCC+FCC
AlCoCr0.5CuFeNi | BCC+FCC
AlCoCrCu0.25FeNi | BCC
AlCoCrCu0.5Fe0.5Ni | BCC+FCC
AlCoCrCu0.5FeNi | BCC
AlCoCrCu0.5FeNi1.5 | BCC+FCC
AlCoCrCu0.5FeNi2 | BCC+FCC
AlCoCrCu0.5FeNi2.5 | BCC+IM
AlCoCrCu0.5FeNi3 | IM
AlCoCrCu0.5Fe1.5Ni | BCC+FCC
AlCoCrCu0.5Fe2Ni | BCC+FCC
AlCoCrCuFe0.5Ni | BCC+FCC
AlCoCrCuFeNi0.5 | BCC+FCC
AlCoCrCuFeNi | BCC+FCC
AlCoCr1.5Cu0.5FeNi | BCC+FCC
AlCoCr2Cu0.5FeNi | BCC+FCC
AlCo1.5CrCu0.5FeNi | BCC+FCC
AlCo2CrCu0.5FeNi | BCC+FCC
AlCo3CrCu0.5FeNi | BCC+FCC
AlCo3.5CrCu0.5FeNi | FCC
Al1.3CoCrCuFeNi | BCC+FCC
Al1.5CoCrCu0.5FeNi | BCC
Al1.5CoCrCuFeNi | BCC+FCC
Al1.8CoCrCuFeNi | BCC+FCC
Al2CoCrCu0.5FeNi | BCC
Al2CoCrCuFeNi | BCC+FCC
Al2.3CoCrCuFeNi | BCC+FCC
Al2.5CoCrCuFeNi | BCC+FCC
Al2.8CoCrCuFeNi | BCC
Al3CoCrCuFeNi | BCC
Al0.25CoCrCu0.75FeNiTi0.5 | FCC
Al0.5CoCrCu0.5FeNiTi0.5 | BCC+FCC
Al0.5CoCrCuFeNiTi0.2 | FCC
Al0.5CoCrCuFeNiTi0.4 | BCC+FCC
Al0.5CoCrCuFeNiTi0.6 | BCC+FCC
Al0.5CoCrCuFeNiTi0.8 | BCC+FCC+IM
Al0.5CoCrCuFeNiTi | BCC+FCC+IM
Al0.75CoCrCu0.25FeNiTi0.5 | BCC
AlCoCrCu0.25FeNiTi0.5 | BCC
AlCoCrCu0.5FeNiTi0.5 | BCC
AlCoCrCuFeNiTi | BCC+FCC
Al0.125CoCrCuFeNiTiMnV | BCC+FCC
Al0.25CoCrCuFeNiTiMnV | BCC
Al0.67CoCrCuFeNiTiMnV | BCC+IM
AlCoCrCuFeNiTiV | BCC+FCC
Al0.5CoCrCuFeNiV0.2 | FCC
Al0.5CoCrCuFeNiV0.4 | BCC+FCC
Al0.5CoCrCuFeNiV0.6 | BCC+FCC+IM
Al0.5CoCrCuFeNiV0.8 | BCC+FCC+IM
Al0.5CoCrCuFeNiV | BCC+FCC+IM
Al0.5CoCrCuFeNiV1.2 | BCC+FCC
Al0.5CoCrCuFeNiV1.4 | BCC+FCC
Al0.5CoCrCuFeNiV1.6 | BCC+FCC
Al0.5CoCrCuFeNiV1.8 | BCC+FCC
Al0.5CoCrCuFeNiV2 | BCC+FCC
AlCoCrCuFeNiV | BCC+FCC
AlCoCrCu0.5Ni | BCC+FCC
AlCoCrCuNi | BCC+FCC
AlCoCrCuNiTi | BCC+FCC
AlCoCrCuNiTiY0.5 | BCC+FCC+IM
AlCoCrCuNiTiY0.8 | BCC+IM
AlCoCrCuNiTiY | BCC+IM
Al0.02CoCrFeMnNi | FCC
Al0.03CoCrFeMnNi | FCC
Al0.04CoCrFeMnNi | FCC
Al0.08CoCrFeMnNi | FCC
Al0.09CoCrFeMnNi | BCC+FCC
Al0.10CoCrFeMnNi | BCC+FCC
Al0.11CoCrFeMnNi | BCC+FCC
Al0.12CoCrFeMnNi | BCC+FCC
Al0.14CoCrFeMnNi | BCC+FCC
Al0.15CoCrFeMnNi | BCC+FCC
Al0.16CoCrFeMnNi | BCC
Al0.18CoCrFeMnNi | BCC
Al0.19CoCrFeMnNi | BCC
Al0.25CoCrFeMnNi | BCC
Al0.3CoCrFeMo0.1Ni | FCC
AlCo0.5CrFeMo0.5Ni | BCC+IM
AlCoCr0.5FeMo0.5Ni | BCC+IM
AlCoCrFe0.6Mo0.5Ni | BCC+IM
AlCoCrFeMo0.1Ni | BCC
AlCoCrFeMo0.2Ni | BCC+IM
AlCoCrFeMo0.3Ni | BCC+IM
AlCoCrFeMo0.4Ni | BCC+IM
AlCoCrFeMo0.5Ni | BCC+IM
AlCoCrFe1.5Mo0.5Ni | BCC+IM
AlCoCrFe2Mo0.5Ni | BCC+IM
AlCoCr1.5FeMo0.5Ni | BCC+IM
AlCoCr2FeMo0.5Ni | BCC+IM
AlCo1.5CrFeMo0.5Ni | BCC+IM
AlCo2CrFeMo0.5Ni | BCC+FCC+IM
AlCoCrFeNb0.1Ni | BCC+IM
AlCoCrFeNb0.25Ni | BCC+IM
AlCoCrFeNb0.5Ni | BCC+IM
AlCoCrFeNb0.75Ni | BCC+IM
Al0.1CoCrFeNi | FCC
Al0.25CoCrFeNi | FCC
Al0.3CoCrFeNi | FCC+IM
Al0.375CoCrFeNi | FCC
Al0.4CoCrFeNi | FCC
Al0.5CoCrFeNi | FCC
Al0.7CoCrFeNi | BCC+FCC
Al0.8CoCrFeNi | BCC+FCC
Al0.875CoCrFeNi | BCC
Al0.9CoCrFeNi | BCC
AlCoCrFeNi | BCC
AlCoCrFeNi2.1 | BCC+FCC
AlCoCr2FeNi | BCC+IM
Al1.2CoCrFeNi | BCC
Al1.5CoCrFeNi | BCC
Al1.8CoCrFeNi | BCC
Al2CoCrFeNi | BCC
Al2.08CoCrFeNi | BCC
Al2.5CoCrFeNi | BCC
Al0.3CoCrFeNiTi0.1 | FCC
Al0.5CoCrFeNiTi | BCC+IM
AlCoCrFeNiTi0.5 | BCC
AlCoCrFeNiTi | BCC
AlCoCrFeNiTi1.5 | BCC+IM
AlCo1.5CrFeNiTi0.5 | BCC+FCC
AlCo2CrFeNiTi0.5 | BCC+FCC
AlCo3CrFeNiTi0.5 | BCC+FCC
Al1.5CoCrFeNiTi | BCC
Al2CoCrFeNiTi | BCC
AlCo0.2CuFeNi | BCC+FCC
AlCo0.5CuFeNi | BCC+FCC
AlCoCu0.5FeNi | BCC+FCC
AlCoCuFeNi | BCC+FCC
AlCo1.5CuFeNi | BCC+FCC
AlCo2CuFeNi | BCC+FCC
AlCo3CuFeNi | FCC
AlCoCuFeNiTi | BCC+FCC
AlCoCuNi | BCC+FCC
AlCoFeMo0.5Ni | BCC+IM
Al0.25CoFeNi | FCC
Al0.5CoFeNi | BCC+FCC
Al0.75CoFeNi | BCC+FCC
AlCoFeNi | BCC
AlCoFeNiTi | BCC
Al0.3CrCuFeMnNi | BCC+FCC
Al0.5CrCuFeMnNi | BCC+FCC
Al0.8CrCuFeMnNi | BCC+FCC
Al0.8CrCuFeMn1.5Ni | BCC
Al0.8CrCuFe1.5MnNi | BCC+FCC
Al0.8CrCu1.5FeMnNi | BCC+FCC
AlCrCuFeMnNi | BCC
Al0.2CrCuFeNi | FCC
Al0.2CrCuFeNi2 | FCC
Al0.4CrCuFeNi | FCC
Al0.4CrCuFeNi2 | FCC
Al0.5CrCuFeNi | FCC
Al0.6CrCuFeNi2 | FCC
Al0.7CrCuFeNi | FCC
Al0.8CrCuFeNi | BCC+FCC
Al0.8CrCuFeNi2 | FCC
Al0.9CrCuFeNi | BCC+FCC
AlCrCu0.5FeNi | BCC
AlCrCuFeNi0.6 | BCC+FCC
AlCrCuFeNi0.8 | BCC+FCC
AlCrCuFeNi | BCC+FCC
AlCrCuFeNi1.2 | BCC+FCC
AlCrCuFeNi1.4 | BCC+FCC
AlCrCuFeNi2 | BCC+FCC
Al1.2CrCuFeNi | BCC+FCC
Al1.2CrCuFeNi2 | BCC+FCC
Al1.5CrCuFeNi | BCC
Al1.8CrCuFeNi | BCC
Al2.0CrCuFeNi | BCC
Al2.2CrCuFeNi | BCC
Al2.5CrCuFeNi | BCC
AlCr0.5CuFeNiTi | BCC+FCC
AlCrCuFeNiTi | BCC+FCC
AlCr1.5CuFeNiTi | BCC+FCC
AlCr2CuFeNiTi | BCC+FCC
AlCr3CuFeNiTi | BCC+FCC
Al0.3CrFe1.5MnNi0.5 | BCC+FCC
Al0.5CrFe1.5MnNi0.5 | BCC
Al0.8CrFe1.5MnNi0.5 | BCC
Al1.2CrFe1.5MnNi0.5 | BCC
AlCrFeMo0.2Ni | BCC
AlCrFeMo0.5Ni | BCC
AlCrFeMo0.8Ni | BCC+IM
AlCrFeMoNi | BCC+IM
Al0.15CrFe1.5Ni0.5 | BCC
Al0.2CrFe1.5Ni0.5 | BCC
Al0.3CrFe1.5Ni0.5 | BCC
Al0.4CrFe1.5Ni0.5 | BCC
AlCrFeNi | BCC
CoCrCuFeMnNi | FCC
CoCrCuFeMnNiTiV | BCC+FCC+IM
CoCrCu0.5FeNi | FCC
CoCrCuFeNi | FCC
CoCrCuFeNiTi0.5 | FCC
CoCrCuFeNiTi0.8 | FCC+IM
CoCrCuFeNiTi | FCC+IM
CoCrFeGeMnNi | BCC+FCC
Co0.25Cr0.25FeMn | FCC
CoCrFeMnNbNi | FCC
CoCr0.4Fe8Mn5.4Ni5.2 | FCC
CoCrFeMnNi | FCC
CoCrFeMnNiTi | BCC+FCC
CoCrFeMnNiV0.25 | FCC
CoCrFeMnNiV0.5 | FCC+IM
CoCrFeMnNiV0.75 | FCC+IM
CoCrFeMnNiV | BCC+FCC
Co1.5CrFeMo0.1Ni1.5Ti0.5 | FCC
Co1.5CrFeMo0.5Ni1.5Ti0.5 | FCC+IM
Co1.5CrFeMo0.8Ni1.5Ti0.5 | FCC+IM
CoCrFeNb0.103Ni | FCC+IM
CoCrFeNb0.155Ni | FCC+IM
CoCrFeNb0.206Ni | FCC+IM
CoCrFeNb0.309Ni | FCC+IM
CoCrFeNb0.412Ni | FCC+IM
CoCrFeNi | FCC
CoCrFeNiTi0.3 | FCC+HCP+IM
CoCrFeNiTi | FCC
Co1.5CrFeNi1.5Ti0.5 | FCC
CoCuFeMnNi | FCC
CoCuFeNiTi | FCC
CoCuFeNiV | FCC
CoFeMnTi0.5VZr | IM
CoFeMnTiV0.4Zr | IM
CoFeMnTiV0.7Zr | IM
CoFeMnTiVZr0.4 | IM
CoFeMnTiVZr0.7 | IM
CoFeMnTiVZr | IM
CoFeMnTiVZr1.3 | IM
CoFeMnTiVZr1.6 | IM
CoFeMnTiVZr2 | IM
CoFeMnTiVZr2.3 | IM
CoFeMnTiVZr2.6 | IM
CoFeMnTiVZr3 | IM
CoFeMnTiV1.3Zr | IM
CoFeMnTiV1.6Zr | IM
CoFeMnTiV2Zr | IM
CoFeMnTiV2.3Zr | IM
CoFeMnTiV2.6Zr | IM
CoFeMnTiV3Zr | IM
CoFeMnTi1.5VZr | IM
CoFeMnTi2VZr | IM
CoFeMnTi2.5VZr | IM
Cr0.5CuFeMn0.5Ni | FCC
Cr0.5CuFeMnNi0.5 | BCC+FCC
CrCu0.5FeMnNi | FCC
CrCuFe0.5Mn0.5Ni | BCC+FCC
CrCuFe0.5MnNi0.5 | BCC+FCC
CrCuFeMnNi | BCC+FCC
CrCuFeMn2Ni2 | FCC
Cr2CuFe2MnNi | BCC+FCC
CrFe1.5MnNi0.5 | BCC+IM
Al0.5BCoCrCuFeNi | IM
AlCu0.2Li0.5MgZn0.5 | IM